## Summary
Project
Sample | CBV712
Charge Name | ICC-00064
Adsorbate | N2
Sample Weight | 0,0304(g)
Started Time | 2022-07-06 10:52:04
Stoped Time | 2022-07-06 16:08:23
BET Surface Area: | 803,818 | (m²/g)
t-Plot Micropore Area: | 623,203 | (m²/g)
t-Plot External Surface Area: | 180,615 | (m²/g)
BJH Adsorption Cumulative Surface Area: | 123,322 | (m²/g)
BJH Desorption Cumulative Surface Area: | 139,721 | (m²/g)
Total Pore Volume at p/p0 = 0,99000: | 0,496 | (cm3/g)
t-Plot Micropore Volume: | 0,228 | (cm3/g)
BJH Adsorption Cumulative Pore Volume: | 0,236 | (cm3/g)
BJH Desorption Cumulative Pore Volume: | 0,249 | (cm3/g)
Average Pore Diameter (4V/A): | 2,471 | (nm)
BJH Adsorption Average Pore Diameter (4V/A): | 11,401 | (nm)
BJH Adsorption Most Frequent Pore Diameter (dV/dD): | 2,191 | (nm)
BJH Desorption Average Pore Diameter (4V/A): | 8,854 | (nm)
BJH Desorption Most Frequent Pore Diameter (dV/dD): | 3,890 | (nm)
BET
BET Surface Area: | 803,81799 | m²/g
Slope: | 0,00541
Y-Intercept: | 0,00000 | cm3/g STP
Vm: | 184,67489 | cm3/g STP
C: | 2005,00417
Correlation Coefficient: | 1,00000
t-Plot
External Surface Area: | 180,61509 | m²/g
Micropore Area: | 623,20290 | m²/g
Micropore Volume: | 0,22779 | cm²/g
Slope: | 116,75134
Y-Intercept: | 147,24446 | cm3/g STP
Correlation Coefficient: | 0,86128
BJH
BJH Adsorption Cumulative Pore Volume: | 0,23610 | cm3/g
Most Frequent Pore Width (dV/dD): | 2,19146 | nm
Most Frequent Pore Width (dV/dlogD): | 7,83557 | nm
Median Pore Width: | 11,40051 | nm
BJH Desorption Cumulative Pore Volume: | 0,24878 | cm3/g
Most Frequent Pore Width (dV/dD): | 3,89050 | nm
Most Frequent Pore Width (dV/dlogD): | 3,89050 | nm
Median Pore Width: | 8,85395 | nm
DFT
DFT Cumulative Pore Volume (< 10 nm): | 1,00000 | cm3/g
Most Frequent Pore Width: | 7,25000 | nm
Median Pore Width: | 6,87500 | nm
Q
Q Value: | 0,02424

## Isotherm
Charge NumberICC-00064
ID | p (kPa) | p/p0 | V (cm³/g STP) | p0 (kPa) | Time
1 | 0.1623894 | 0.00158088 | 139.39149 | 102.721 | 11:43:27
2 | 0.57362228 | 0.00558418 | 170.7104 | 102.723 | 11:52:38
3 | 1.30819373 | 0.01273671 | 179.9164 | 102.711 | 11:56:12
4 | 1.57878434 | 0.01537151 | 182.07984 | 102.708 | 11:58:17
5 | 2.10775848 | 0.02052135 | 184.48127 | 102.711 | 12:00:41
6 | 2.7364239 | 0.0266421 | 186.07106 | 102.711 | 12:02:48
7 | 3.11280934 | 0.03030543 | 187.35686 | 102.715 | 12:04:41
8 | 3.62347283 | 0.0352806 | 188.44798 | 102.704 | 12:06:24
9 | 4.12396374 | 0.04015372 | 189.07576 | 102.704 | 12:08:13
10 | 4.64073079 | 0.04518532 | 190.0646 | 102.704 | 12:10:04
11 | 5.1412217 | 0.05005447 | 190.88809 | 102.713 | 12:11:52
12 | 10.2702363 | 0.10000792 | 195.50271 | 102.694 | 12:13:48
13 | 15.56404669 | 0.15156618 | 198.49106 | 102.688 | 12:16:34
14 | 20.65033646 | 0.20110559 | 201.19101 | 102.684 | 12:19:08
15 | 25.7834201 | 0.25110464 | 203.89943 | 102.68 | 12:21:24
16 | 30.79646729 | 0.29996235 | 206.43226 | 102.668 | 12:24:20
17 | 36.12079542 | 0.35182213 | 209.02112 | 102.668 | 12:26:40
18 | 41.03822037 | 0.39975821 | 210.68928 | 102.658 | 12:41:00
19 | 46.34627237 | 0.45147353 | 213.37252 | 102.656 | 12:43:10
20 | 51.50987375 | 0.50177379 | 216.40109 | 102.656 | 12:45:11
21 | 56.75892479 | 0.55292835 | 220.10217 | 102.652 | 12:47:05
22 | 61.75569586 | 0.60161731 | 223.84654 | 102.649 | 12:50:24
23 | 66.91726271 | 0.6518749 | 228.46853 | 102.654 | 12:53:09
24 | 71.96286217 | 0.70102664 | 234.43498 | 102.654 | 12:55:20
25 | 77.21394772 | 0.75220993 | 241.91667 | 102.649 | 12:57:59
26 | 82.24734008 | 0.80130823 | 250.08378 | 102.641 | 13:00:29
27 | 87.33566436 | 0.85091579 | 258.68148 | 102.637 | 13:02:43
28 | 92.49926574 | 0.90122502 | 272.35213 | 102.637 | 13:05:54
29 | 95.52052186 | 0.93069817 | 285.55167 | 102.633 | 13:09:02
30 | 98.58450282 | 0.96062805 | 303.534 | 102.625 | 13:12:51
31 | 101.7034157 | 0.99107833 | 321.55857 | 102.619 | 13:16:37
--- | --- | --- | --- | --- | ---
1 | 101.7034157 | 0.99107833 | 321.55857 | 102.619 | 13:16:47
2 | 100.8306 | 0.98267042 | 318.41329 | 102.609 | 13:18:50
3 | 97.75035129 | 0.9526321 | 306.02097 | 102.611 | 13:22:56
4 | 94.84913161 | 0.9244314 | 294.58301 | 102.603 | 13:25:50
5 | 91.49218036 | 0.8917488 | 279.86775 | 102.599 | 13:28:55
6 | 86.21261158 | 0.84035697 | 263.94862 | 102.59 | 13:31:43
7 | 81.53932854 | 0.79485145 | 255.67206 | 102.584 | 13:33:53
8 | 76.46117684 | 0.74543796 | 248.72363 | 102.572 | 13:35:58
9 | 71.51323415 | 0.69722696 | 243.63052 | 102.568 | 13:38:09
10 | 66.36997794 | 0.64708216 | 239.05434 | 102.568 | 13:40:06
11 | 61.22061817 | 0.59686601 | 235.29408 | 102.57 | 13:42:05
12 | 56.08550002 | 0.54686663 | 232.09869 | 102.558 | 13:44:04
13 | 50.94834736 | 0.4967271 | 229.34693 | 102.568 | 13:46:04
14 | 46.14892433 | 0.44999702 | 214.27632 | 102.554 | 13:50:13
15 | 40.22644852 | 0.39227045 | 210.42871 | 102.548 | 13:52:23
16 | 35.03639844 | 0.34167295 | 208.51447 | 102.544 | 13:54:29
17 | 30.40177121 | 0.29648221 | 206.25185 | 102.542 | 13:57:05
18 | 25.52300206 | 0.24889885 | 203.77995 | 102.544 | 13:59:15
19 | 20.49571325 | 0.19986906 | 201.12362 | 102.546 | 14:01:44

## BET Surface Area
Charge NumberICC-00064
ID | p/p0 | V (cm³/g STP) | 1/[V(P0/P-1)] | V(1-P/P0)
1 | 0.00158 | 139.39149 | 1e-05 | 139.17113
2 | 0.00558 | 170.7104 | 3e-05 | 169.75712
3 | 0.01274 | 179.9164 | 7e-05 | 177.62485
4 | 0.01537 | 182.07984 | 9e-05 | 179.281
5 | 0.02052 | 184.48127 | 0.00011 | 180.69546
6 | 0.02664 | 186.07106 | 0.00015 | 181.11374

## t-Plot
Charge NumberICC-00064
ID | p/p0 | t (nm) | V (cm³/g STP)
1 | 0.00158 | 0.22214 | 139.39149
2 | 0.00558 | 0.24733 | 170.7104
3 | 0.01274 | 0.26931 | 179.9164
4 | 0.01537 | 0.2752 | 182.07984
5 | 0.02052 | 0.28505 | 184.48127
6 | 0.02664 | 0.29492 | 186.07106
7 | 0.03031 | 0.30019 | 187.35686
8 | 0.03528 | 0.30678 | 188.44798
9 | 0.04015 | 0.31275 | 189.07576
10 | 0.04519 | 0.31851 | 190.0646
11 | 0.05005 | 0.32377 | 190.88809
12 | 0.10001 | 0.36784 | 195.50271
13 | 0.15157 | 0.40489 | 198.49106
14 | 0.20111 | 0.4376 | 201.19101
15 | 0.2511 | 0.46969 | 203.89943
16 | 0.29996 | 0.5012 | 206.43226
17 | 0.35182 | 0.5356 | 209.02112
18 | 0.39976 | 0.56894 | 210.68928
19 | 0.45147 | 0.60727 | 213.37252
20 | 0.50177 | 0.64769 | 216.40109

## BJH Adsorption
Charge NumberICC-00064
ID | Pore Size Range | D (nm) | sum_dV | dV/dD | dV/dlogD | sum_dS | dS/dD | dS/dlogD
15 | 2,06-2,32 | 2.19 | 0.01562 | 0.02147 | 0.10821 | 32.42601 | 39.1876 | 197.518
16 | 2,32-2,59 | 2.45 | 0.02066 | 0.01888 | 0.10653 | 40.64115 | 30.80126 | 173.75956
17 | 2,59-2,90 | 2.74 | 0.02558 | 0.01586 | 0.10002 | 47.8298 | 23.14992 | 145.95327
18 | 2,90-3,22 | 3.06 | 0.02729 | 0.00532 | 0.03742 | 50.06451 | 6.96332 | 48.96584
19 | 3,22-3,61 | 3.41 | 0.03203 | 0.01201 | 0.09435 | 55.62014 | 14.07359 | 110.52886
20 | 3,61-4,06 | 3.84 | 0.03778 | 0.01284 | 0.11325 | 61.6176 | 13.38472 | 118.08943
21 | 4,06-4,60 | 4.33 | 0.04528 | 0.0138 | 0.13747 | 68.54371 | 12.74286 | 126.93528
22 | 4,60-5,23 | 4.92 | 0.05273 | 0.0118 | 0.1335 | 74.59763 | 9.59756 | 108.55623
23 | 5,23-6,05 | 5.64 | 0.06214 | 0.01153 | 0.14949 | 81.26989 | 8.17021 | 105.96813
24 | 6,05-7,09 | 6.57 | 0.0748 | 0.01217 | 0.18376 | 88.97758 | 7.4083 | 111.85898
25 | 7,09-8,58 | 7.84 | 0.09059 | 0.01061 | 0.19076 | 97.03497 | 5.41391 | 97.38387
26 | 8,58-10,68 | 9.63 | 0.10737 | 0.00799 | 0.17645 | 104.00559 | 3.31858 | 73.29275
27 | 10,68-14,13 | 12.4 | 0.12411 | 0.00485 | 0.13777 | 109.40327 | 1.56562 | 44.4268
28 | 14,13-20,99 | 17.56 | 0.15014 | 0.00379 | 0.15141 | 115.33398 | 0.86417 | 34.49032
29 | 20,99-29,48 | 25.23 | 0.17486 | 0.00291 | 0.16763 | 119.25192 | 0.46174 | 26.57347
30 | 29,48-50,76 | 40.12 | 0.20691 | 0.00151 | 0.13579 | 122.44805 | 0.15015 | 13.53861
31 | 50,76-216,59 | 133.67 | 0.2361 | 0.00018 | 0.04633 | 123.32154 | 0.00527 | 1.38629

## BJH Desorption
Charge NumberICC-00064
ID | Pore Size Range | D (nm) | sum_dV | dV/dD | dV/dlogD | sum_dS | dS/dD | dS/dlogD
1 | 218,57-113,73 | 166.15 | 0.24878 | 5e-05 | 0.01802 | 139.72115 | 0 | 0
2 | 113,73-42,61 | 78.17 | 0.24367 | 0.00029 | 0.04797 | 139.59803 | 0.00173 | 0.28876
3 | 42,61-27,09 | 34.85 | 0.22322 | 0.00131 | 0.10331 | 138.55144 | 0.06745 | 5.32134
4 | 27,09-19,13 | 23.11 | 0.2029 | 0.00345 | 0.18193 | 136.21932 | 0.2931 | 15.4426
5 | 19,13-13,13 | 16.13 | 0.17542 | 0.00509 | 0.18684 | 131.4641 | 0.79215 | 29.08201
6 | 13,13-10,28 | 11.71 | 0.14487 | 0.00605 | 0.16215 | 123.88911 | 2.65823 | 71.29301
7 | 10,28-8,31 | 9.3 | 0.12764 | 0.00714 | 0.15225 | 118.00198 | 2.98825 | 63.72156
8 | 8,31-6,99 | 7.65 | 0.11358 | 0.00791 | 0.13899 | 111.94925 | 4.57346 | 80.34912
9 | 6,99-5,98 | 6.48 | 0.10311 | 0.00963 | 0.14351 | 106.47416 | 5.42173 | 80.76234
10 | 5,98-5,20 | 5.59 | 0.09338 | 0.01043 | 0.13407 | 100.47071 | 7.75902 | 99.72115
11 | 5,20-4,59 | 4.9 | 0.08531 | 0.01131 | 0.1274 | 94.69574 | 9.43176 | 106.2246
12 | 4,59-4,09 | 4.34 | 0.07838 | 0.01184 | 0.11815 | 89.03876 | 11.24598 | 112.25614
13 | 4,09-3,69 | 3.89 | 0.07243 | 0.12312 | 1.10199 | 83.55134 | 13.86176 | 124.06925
14 | 3,69-3,28 | 3.48 | 0.02369 | 0.01881 | 0.15071 | 33.43989 | 120.02775 | 961.68305
15 | 3,28-2,96 | 3.12 | 0.01583 | 0.00528 | 0.03783 | 24.42327 | 28.39916 | 203.60429
16 | 2,96-2,70 | 2.83 | 0.01416 | 0.01578 | 0.10277 | 22.27291 | 8.43074 | 54.90093
17 | 2,70-2,46 | 2.58 | 0.01013 | 0.01926 | 0.11427 | 16.58336 | 23.03697 | 136.69848
18 | 2,46-2,22 | 2.34 | 0.00538 | 0.02255 | 0.1212 | 9.20708 | 30.93035 | 166.24567
19 | 2.22 | 2.22 | --- | --- | --- | --- | --- | ---

## DFT
Charge NumberICC-00064
ID | p/p0 | V (cm³/g STP) | Vcal.(cm³/g STP)
1 | 0.00158088 | 139.39149 | 106.84461
2 | 0.00558418 | 170.7104 | 153.02566
3 | 0.01273671 | 179.9164 | 178.98685
4 | 0.01537151 | 182.07984 | 181.1464
5 | 0.02052135 | 184.48127 | 184.82842
6 | 0.0266421 | 186.07106 | 188.43146
7 | 0.03030543 | 187.35686 | 190.04468
8 | 0.0352806 | 188.44798 | 191.79071
9 | 0.04015372 | 189.07576 | 193.20579
10 | 0.04518532 | 190.0646 | 194.50093
11 | 0.05005447 | 190.88809 | 195.64485
12 | 0.10000792 | 195.50271 | 205.05689
13 | 0.15156618 | 198.49106 | 210.76198
14 | 0.20110559 | 201.19101 | 215.89674
15 | 0.25110464 | 203.89943 | 220.23682
16 | 0.29996235 | 206.43226 | 223.61076
17 | 0.35182213 | 209.02112 | 228.05117
18 | 0.39975821 | 210.68928 | 231.70104
19 | 0.45147353 | 213.37252 | 234.44348
20 | 0.50177379 | 216.40109 | 236.46544
21 | 0.55292835 | 220.10217 | ---
22 | 0.60161731 | 223.84654 | ---
23 | 0.6518749 | 228.46853 | ---
24 | 0.70102664 | 234.43498 | ---
25 | 0.75220993 | 241.91667 | ---
26 | 0.80130823 | 250.08378 | ---
27 | 0.85091579 | 258.68148 | ---
28 | 0.90122502 | 272.35213 | ---
29 | 0.93069817 | 285.55167 | ---
30 | 0.96062805 | 303.534 | ---
31 | 0.99107833 | 321.55857 | ---

## DFT Ex
Charge NumberICC-00064
ID | D (nm) | dV | sum_dV | dV/dD
1 | 0.5 | 0.00082696 | 0.00082696 | 0.01653928
2 | 0.875 | 0.00075541 | 0.00158238 | 0.00863329
3 | 1.25 | 0.00068261 | 0.00226499 | 0.00546089
4 | 1.625 | 0.00066083 | 0.00292582 | 0.00406666
5 | 2 | 0.00053415 | 0.00345997 | 0.00267077
6 | 2.375 | 0.00053079 | 0.00399076 | 0.00223489
7 | 2.75 | 0.00061227 | 0.00460304 | 0.00222645
8 | 3.125 | 0.00074235 | 0.00534538 | 0.00237552
9 | 3.5 | 0.00089848 | 0.00624386 | 0.00256707
10 | 3.875 | 0.00100847 | 0.00725233 | 0.0026025
11 | 4.25 | 0.00106157 | 0.0083139 | 0.00249782
12 | 4.625 | 0.81333616 | 0.82165006 | 1.75856467
13 | 5 | 0.08260439 | 0.90425445 | 0.16520878
14 | 5.375 | 0.00106157 | 0.90531603 | 0.00197502
15 | 5.75 | 0.00106157 | 0.9063776 | 0.00184622
16 | 6.125 | 0.00106157 | 0.90743918 | 0.00173318
17 | 6.5 | 0.00106157 | 0.90850075 | 0.00163319
18 | 6.875 | 0.00106157 | 0.90956233 | 0.00154411
19 | 7.25 | 21.48513248 | 22.39469481 | 29.63466549
20 | 7.625 | 0.00106115 | 22.39575596 | 0.00139167
21 | 8 | 0.00106098 | 22.39681694 | 0.00132623
22 | 8.375 | 0.00106109 | 22.39787803 | 0.00126697
23 | 8.75 | 0.00106111 | 22.39893914 | 0.00121269
24 | 9.125 | 0.00106157 | 22.40000071 | 0.00116337

## Pressure
Charge NumberICC-00064
Index | Time(s) | Total Time(s) | Pressure(kPa)
0 | 1 | 1 | 0,067139
1 | 1 | 2 | 2,25831
1 | 2 | 3 | 1,39975
1 | 3 | 4 | 1,27971
1 | 4 | 5 | 1,22681
1 | 5 | 6 | 1,12509
1 | 6 | 7 | 1,07626
1 | 7 | 8 | 0,984706
1 | 8 | 9 | 0,903325
1 | 9 | 10 | 0,864669
1 | 10 | 11 | 0,834152
1 | 11 | 12 | 0,771082
1 | 12 | 13 | 0,740564
1 | 13 | 14 | 0,689701
1 | 14 | 15 | 0,665287
1 | 15 | 16 | 0,616458
1 | 16 | 17 | 0,569664
1 | 17 | 18 | 0,54525
1 | 18 | 19 | 0,52694
1 | 19 | 20 | 0,492353
1 | 20 | 21 | 0,480146
1 | 21 | 22 | 0,445559
1 | 22 | 23 | 0,429283
1 | 23 | 24 | 0,398765
1 | 24 | 25 | 0,380454
1 | 25 | 26 | 0,35604
1 | 26 | 27 | 0,349937
1 | 27 | 28 | 0,33773
1 | 28 | 29 | 0,325523
1 | 29 | 30 | 0,305177
1 | 30 | 31 | 0,282798
1 | 31 | 32 | 0,27466
1 | 32 | 33 | 0,256349
1 | 33 | 34 | 0,25228
1 | 34 | 35 | 0,248211
1 | 35 | 36 | 0,236004
1 | 36 | 37 | 0,231935
1 | 37 | 38 | 0,219728
1 | 38 | 39 | 0,205486
1 | 39 | 40 | 0,201417
1 | 40 | 41 | 0,185141
1 | 41 | 42 | 0,179037
1 | 42 | 43 | 0,177003
1 | 43 | 44 | 0,170899
1 | 44 | 45 | 0,168865
1 | 45 | 46 | 0,16683
1 | 46 | 47 | 0,168865
1 | 47 | 48 | 0,164796
1 | 48 | 49 | 0,158692
1 | 49 | 50 | 0,158692
1 | 50 | 51 | 0,158692
1 | 51 | 52 | 0,158692
1 | 52 | 53 | 0,154623
1 | 53 | 54 | 0,150554
1 | 54 | 55 | 0,142416
1 | 55 | 56 | 0,138347
1 | 56 | 57 | 0,130209
1 | 57 | 58 | 0,130209
1 | 58 | 59 | 0,122071
1 | 59 | 60 | 0,120036
1 | 60 | 61 | 0,115967
1 | 61 | 62 | 0,111898
1 | 62 | 63 | 0,107829
1 | 63 | 64 | 0,10376
1 | 64 | 65 | 0,10376
1 | 65 | 66 | 0,0996913
1 | 66 | 67 | 0,0996913
1 | 67 | 68 | 0,0956222
1 | 68 | 69 | 0,0956222
1 | 69 | 70 | 0,0935877
1 | 70 | 71 | 0,0909305
1 | 71 | 72 | 2,28273
1 | 72 | 73 | 1,39975
1 | 73 | 74 | 1,27768
1 | 74 | 75 | 1,22274
1 | 75 | 76 | 1,12509
1 | 76 | 77 | 1,08033
1 | 77 | 78 | 0,982671
1 | 78 | 79 | 0,948084
1 | 79 | 80 | 0,868738
1 | 80 | 81 | 0,838221
1 | 81 | 82 | 0,799565
1 | 82 | 83 | 0,748702
1 | 83 | 84 | 0,687666
1 | 84 | 85 | 0,669356
1 | 85 | 86 | 0,624596
1 | 86 | 87 | 0,60832
1 | 87 | 88 | 0,551354
1 | 88 | 89 | 0,533043
1 | 89 | 90 | 0,496422
1 | 90 | 91 | 0,484215
1 | 91 | 92 | 0,449628
1 | 92 | 93 | 0,433352
1 | 93 | 94 | 0,398765
1 | 94 | 95 | 0,380454
1 | 95 | 96 | 0,362144
1 | 96 | 97 | 0,35604
1 | 97 | 98 | 0,339764
1 | 98 | 99 | 0,329592
1 | 99 | 100 | 0,313315
1 | 100 | 101 | 0,299074
1 | 101 | 102 | 0,278729
1 | 102 | 103 | 0,268556
1 | 103 | 104 | 0,25228
1 | 104 | 105 | 0,25228
1 | 105 | 106 | 0,240073
1 | 106 | 107 | 0,236004
1 | 107 | 108 | 0,223797
1 | 108 | 109 | 0,219728
1 | 109 | 110 | 0,207521
1 | 110 | 111 | 0,197348
1 | 111 | 112 | 0,185141
1 | 112 | 113 | 0,181072
1 | 113 | 114 | 0,170899
1 | 114 | 115 | 0,170899
1 | 115 | 116 | 0,16683
1 | 116 | 117 | 0,16683
1 | 117 | 118 | 0,168865
1 | 118 | 119 | 0,162761
1 | 119 | 120 | 0,158692
1 | 120 | 121 | 0,158692
1 | 121 | 122 | 0,154623
1 | 122 | 123 | 0,158692
1 | 123 | 124 | 0,154623
1 | 124 | 125 | 0,150554
1 | 125 | 126 | 0,146485
1 | 126 | 127 | 0,142416
1 | 127 | 128 | 0,132244
1 | 128 | 129 | 0,130209
1 | 129 | 130 | 0,120036
1 | 130 | 131 | 0,120036
1 | 131 | 132 | 0,120036
1 | 132 | 133 | 0,120036
1 | 133 | 134 | 0,115967
1 | 134 | 135 | 0,115967
1 | 135 | 136 | 0,111898
1 | 136 | 137 | 0,107829
1 | 137 | 138 | 0,105795
1 | 138 | 139 | 0,107829
1 | 139 | 140 | 0,0996913
1 | 140 | 141 | 0,10376
1 | 141 | 142 | 0,0991129
1 | 142 | 143 | 0,142416
1 | 143 | 144 | 0,115967
1 | 144 | 145 | 0,107829
1 | 145 | 146 | 0,10376
1 | 146 | 147 | 0,0996913
1 | 147 | 148 | 0,0996913
1 | 148 | 149 | 0,0956222
1 | 149 | 150 | 0,0935877
1 | 150 | 151 | 0,0956222
1 | 151 | 152 | 0,0956222
1 | 152 | 153 | 0,0915532
1 | 153 | 154 | 0,0895187
1 | 154 | 155 | 0,0895187
1 | 155 | 156 | 0,0874842
1 | 156 | 157 | 0,0874842
1 | 157 | 158 | 0,0874842
1 | 158 | 159 | 0,0854497
1 | 159 | 160 | 0,0874842
1 | 160 | 161 | 0,0874842
1 | 161 | 162 | 0,0854497
1 | 162 | 163 | 0,0813806
1 | 163 | 164 | 0,0813806
1 | 164 | 165 | 0,0813806
1 | 165 | 166 | 0,0834152
1 | 166 | 167 | 0,0834152
1 | 167 | 168 | 0,0813806
1 | 168 | 169 | 0,0813806
1 | 169 | 170 | 0,0773116
1 | 170 | 171 | 0,0813806
1 | 171 | 172 | 0,0834152
1 | 172 | 173 | 0,0793461
1 | 173 | 174 | 0,0813806
1 | 174 | 175 | 0,0813806
1 | 175 | 176 | 0,0806922
1 | 176 | 177 | 6,1422
1 | 177 | 178 | 3,40375
1 | 178 | 179 | 3,04364
1 | 179 | 180 | 2,93581
1 | 180 | 181 | 2,70387
1 | 181 | 182 | 2,5757
1 | 182 | 183 | 2,33969
1 | 183 | 184 | 2,22373
1 | 184 | 185 | 2,02231
1 | 185 | 186 | 1,8392
1 | 186 | 187 | 1,75375
1 | 187 | 188 | 1,59913
1 | 188 | 189 | 1,54013
1 | 189 | 190 | 1,47096
1 | 190 | 191 | 1,33871
1 | 191 | 192 | 1,28378
1 | 192 | 193 | 1,18409
1 | 193 | 194 | 1,08643
1 | 194 | 195 | 1,03557
1 | 195 | 196 | 0,994878
1 | 196 | 197 | 0,919601
1 | 197 | 198 | 0,854497
1 | 198 | 199 | 0,821944
1 | 199 | 200 | 0,762943
1 | 200 | 201 | 0,73446
1 | 201 | 202 | 0,681563
1 | 202 | 203 | 0,659183
1 | 203 | 204 | 0,636803
1 | 204 | 205 | 0,600182
1 | 205 | 206 | 0,571699
1 | 206 | 207 | 0,531009
1 | 207 | 208 | 0,496422
1 | 208 | 209 | 0,484215
1 | 209 | 210 | 0,457766
1 | 210 | 211 | 0,435386
1 | 211 | 212 | 0,410972
1 | 212 | 213 | 0,388593
1 | 213 | 214 | 0,376385
1 | 214 | 215 | 0,35604
1 | 215 | 216 | 0,351971
1 | 216 | 217 | 0,339764
1 | 217 | 218 | 0,317384
1 | 218 | 219 | 0,307212
1 | 219 | 220 | 0,286867
1 | 220 | 221 | 0,278729
1 | 221 | 222 | 0,266522
1 | 222 | 223 | 0,260418
1 | 223 | 224 | 0,256349
1 | 224 | 225 | 0,244142
1 | 225 | 226 | 0,236004
1 | 226 | 227 | 0,227866
1 | 227 | 228 | 0,217693
1 | 228 | 229 | 0,213624
1 | 229 | 230 | 0,201417
1 | 230 | 231 | 0,197348
1 | 231 | 232 | 0,185141
1 | 232 | 233 | 0,181072
1 | 233 | 234 | 0,174968
1 | 234 | 235 | 0,174968
1 | 235 | 236 | 0,170899
1 | 236 | 237 | 0,16683
1 | 237 | 238 | 0,16683
1 | 238 | 239 | 0,16683
1 | 239 | 240 | 0,160727
1 | 240 | 241 | 0,158692
1 | 241 | 242 | 0,154623
1 | 242 | 243 | 0,150554
1 | 243 | 244 | 0,146485
1 | 244 | 245 | 0,146485
1 | 245 | 246 | 0,142416
1 | 246 | 247 | 0,138347
1 | 247 | 248 | 0,138347
1 | 248 | 249 | 0,134278
1 | 249 | 250 | 0,128175
1 | 250 | 251 | 0,130209
1 | 251 | 252 | 0,128175
1 | 252 | 253 | 0,130209
1 | 253 | 254 | 0,124105
1 | 254 | 255 | 0,120036
1 | 255 | 256 | 0,115967
1 | 256 | 257 | 0,111898
1 | 257 | 258 | 0,107829
1 | 258 | 259 | 0,107829
1 | 259 | 260 | 0,107829
1 | 260 | 261 | 0,10376
1 | 261 | 262 | 0,101726
1 | 262 | 263 | 0,0996913
1 | 263 | 264 | 0,0991129
1 | 264 | 265 | 0,21159
1 | 265 | 266 | 0,168865
1 | 266 | 267 | 0,162761
1 | 267 | 268 | 0,162761
1 | 268 | 269 | 0,154623
1 | 269 | 270 | 0,152589
1 | 270 | 271 | 0,156658
1 | 271 | 272 | 0,150554
1 | 272 | 273 | 0,146485
1 | 273 | 274 | 0,146485
1 | 274 | 275 | 0,150554
1 | 275 | 276 | 0,138347
1 | 276 | 277 | 0,134278
1 | 277 | 278 | 0,136313
1 | 278 | 279 | 0,138347
1 | 279 | 280 | 0,128175
1 | 280 | 281 | 0,130209
1 | 281 | 282 | 0,124105
1 | 282 | 283 | 0,120036
1 | 283 | 284 | 0,115967
1 | 284 | 285 | 0,115967
1 | 285 | 286 | 0,111898
1 | 286 | 287 | 0,115967
1 | 287 | 288 | 0,111898
1 | 288 | 289 | 0,111898
1 | 289 | 290 | 0,10376
1 | 290 | 291 | 0,10376
1 | 291 | 292 | 0,10376
1 | 292 | 293 | 0,10376
1 | 293 | 294 | 0,0956222
1 | 294 | 295 | 0,0956222
1 | 295 | 296 | 0,0935877
1 | 296 | 297 | 0,0935877
1 | 297 | 298 | 0,0950225
1 | 298 | 299 | 0,219728
1 | 299 | 300 | 0,177003
1 | 300 | 301 | 0,170899
1 | 301 | 302 | 0,154623
1 | 302 | 303 | 0,154623
1 | 303 | 304 | 0,154623
1 | 304 | 305 | 0,154623
1 | 305 | 306 | 0,150554
1 | 306 | 307 | 0,146485
1 | 307 | 308 | 0,142416
1 | 308 | 309 | 0,142416
1 | 309 | 310 | 0,142416
1 | 310 | 311 | 0,140382
1 | 311 | 312 | 0,142416
1 | 312 | 313 | 0,138347
1 | 313 | 314 | 0,130209
1 | 314 | 315 | 0,130209
1 | 315 | 316 | 0,124105
1 | 316 | 317 | 0,120036
1 | 317 | 318 | 0,120036
1 | 318 | 319 | 0,115967
1 | 319 | 320 | 0,111898
1 | 320 | 321 | 0,111898
1 | 321 | 322 | 0,107829
1 | 322 | 323 | 0,10376
1 | 323 | 324 | 0,10376
1 | 324 | 325 | 0,105795
1 | 325 | 326 | 0,0996913
1 | 326 | 327 | 0,10376
1 | 327 | 328 | 0,0996913
1 | 328 | 329 | 0,0956222
1 | 329 | 330 | 0,0956222
1 | 330 | 331 | 0,0956222
1 | 331 | 332 | 0,0929768
1 | 332 | 333 | 11,3567
1 | 333 | 334 | 5,68647
1 | 334 | 335 | 5,02729
1 | 335 | 336 | 4,73432
1 | 336 | 337 | 4,26435
1 | 337 | 338 | 4,04462
1 | 338 | 339 | 3,63771
1 | 339 | 340 | 3,45054
1 | 340 | 341 | 3,2186
1 | 341 | 342 | 3,08229
1 | 342 | 343 | 2,8178
1 | 343 | 344 | 2,6937
1 | 344 | 345 | 2,46583
1 | 345 | 346 | 2,36207
1 | 346 | 347 | 2,16676
1 | 347 | 348 | 2,07521
1 | 348 | 349 | 1,91651
1 | 349 | 350 | 1,84734
1 | 350 | 351 | 1,70696
1 | 351 | 352 | 1,63982
1 | 352 | 353 | 1,53606
1 | 353 | 354 | 1,47909
1 | 354 | 355 | 1,36923
1 | 355 | 356 | 1,3265
1 | 356 | 357 | 1,24105
1 | 357 | 358 | 1,2024
1 | 358 | 359 | 1,12509
1 | 359 | 360 | 1,09457
1 | 360 | 361 | 1,02133
1 | 361 | 362 | 0,988775
1 | 362 | 363 | 0,939946
1 | 363 | 364 | 0,911463
1 | 364 | 365 | 0,8606
1 | 365 | 366 | 0,84229
1 | 366 | 367 | 0,783289
1 | 367 | 368 | 0,769047
1 | 368 | 369 | 0,730391
1 | 369 | 370 | 0,714115
1 | 370 | 371 | 0,679528
1 | 371 | 372 | 0,651045
1 | 372 | 373 | 0,632734
1 | 373 | 374 | 0,616458
1 | 374 | 375 | 0,59001
1 | 375 | 376 | 0,577803
1 | 376 | 377 | 0,547285
1 | 377 | 378 | 0,539147
1 | 378 | 379 | 0,518802
1 | 379 | 380 | 0,508629
1 | 380 | 381 | 0,488284
1 | 381 | 382 | 0,472008
1 | 382 | 383 | 0,461835
1 | 383 | 384 | 0,449628
1 | 384 | 385 | 0,437421
1 | 385 | 386 | 0,427248
1 | 386 | 387 | 0,406903
1 | 387 | 388 | 0,388593
1 | 388 | 389 | 0,380454
1 | 389 | 390 | 0,376385
1 | 390 | 391 | 0,368247
1 | 391 | 392 | 0,364178
1 | 392 | 393 | 0,349937
1 | 393 | 394 | 0,343833
1 | 394 | 395 | 0,33773
1 | 395 | 396 | 0,333661
1 | 396 | 397 | 0,325523
1 | 397 | 398 | 0,321454
1 | 398 | 399 | 0,309246
1 | 399 | 400 | 0,303143
1 | 400 | 401 | 0,299074
1 | 401 | 402 | 0,299074
1 | 402 | 403 | 0,286867
1 | 403 | 404 | 0,282798
1 | 404 | 405 | 0,278729
1 | 405 | 406 | 0,27466
1 | 406 | 407 | 0,270591
1 | 407 | 408 | 0,260418
1 | 408 | 409 | 0,258384
1 | 409 | 410 | 0,256349
1 | 410 | 411 | 0,25228
1 | 411 | 412 | 0,248211
1 | 412 | 413 | 0,248211
1 | 413 | 414 | 0,248211
1 | 414 | 415 | 0,246176
1 | 415 | 416 | 0,244142
1 | 416 | 417 | 0,240073
1 | 417 | 418 | 0,231935
1 | 418 | 419 | 0,231935
1 | 419 | 420 | 0,231935
1 | 420 | 421 | 0,225831
1 | 421 | 422 | 0,221762
1 | 422 | 423 | 0,219728
1 | 423 | 424 | 0,217693
1 | 424 | 425 | 0,217693
1 | 425 | 426 | 0,217693
1 | 426 | 427 | 0,215659
1 | 427 | 428 | 0,213624
1 | 428 | 429 | 0,209555
1 | 429 | 430 | 0,209555
1 | 430 | 431 | 0,205486
1 | 431 | 432 | 0,201417
1 | 432 | 433 | 0,197348
1 | 433 | 434 | 0,193279
1 | 434 | 435 | 0,193279
1 | 435 | 436 | 0,191244
1 | 436 | 437 | 0,193279
1 | 437 | 438 | 0,18921
1 | 438 | 439 | 0,183106
1 | 439 | 440 | 0,185141
1 | 440 | 441 | 0,185141
1 | 441 | 442 | 0,179037
1 | 442 | 443 | 0,174968
1 | 443 | 444 | 0,174968
1 | 444 | 445 | 0,174968
1 | 445 | 446 | 0,174968
1 | 446 | 447 | 0,174968
1 | 447 | 448 | 0,185141
1 | 448 | 449 | 0,177003
1 | 449 | 450 | 0,177003
1 | 450 | 451 | 0,177003
1 | 451 | 452 | 0,174968
1 | 452 | 453 | 0,177003
1 | 453 | 454 | 0,177003
1 | 454 | 455 | 0,174968
1 | 455 | 456 | 0,177003
1 | 456 | 457 | 0,177003
1 | 457 | 458 | 0,172934
1 | 458 | 459 | 0,174968
1 | 459 | 460 | 0,174968
1 | 460 | 461 | 0,174968
1 | 461 | 462 | 0,174968
1 | 462 | 463 | 0,174968
1 | 463 | 464 | 0,16683
1 | 464 | 465 | 0,172934
1 | 465 | 466 | 0,170899
1 | 466 | 467 | 0,170899
1 | 467 | 468 | 0,16683
1 | 468 | 469 | 0,170899
1 | 469 | 470 | 0,164796
1 | 470 | 471 | 0,16683
1 | 471 | 472 | 0,170899
1 | 472 | 473 | 0,16683
1 | 473 | 474 | 0,16683
1 | 474 | 475 | 0,16683
1 | 475 | 476 | 0,16683
1 | 476 | 477 | 0,170899
1 | 477 | 478 | 0,16683
1 | 478 | 479 | 0,16683
1 | 479 | 480 | 0,16683
1 | 480 | 481 | 0,168865
1 | 481 | 482 | 0,16683
1 | 482 | 483 | 0,16683
1 | 483 | 484 | 0,16683
1 | 484 | 485 | 0,162761
1 | 485 | 486 | 0,164796
1 | 486 | 487 | 0,16683
1 | 487 | 488 | 0,16683
1 | 488 | 489 | 0,168865
1 | 489 | 490 | 0,162761
1 | 490 | 491 | 0,164796
1 | 491 | 492 | 0,162761
1 | 492 | 493 | 0,162761
1 | 493 | 494 | 0,158692
1 | 494 | 495 | 0,158692
1 | 495 | 496 | 0,162761
1 | 496 | 497 | 0,158692
1 | 497 | 498 | 0,158692
1 | 498 | 499 | 0,158692
1 | 499 | 500 | 0,158692
1 | 500 | 501 | 0,162761
1 | 501 | 502 | 0,162761
1 | 502 | 503 | 0,162761
1 | 503 | 504 | 0,162389
2 | 1 | 505 | 1,76393
2 | 2 | 506 | 1,15357
2 | 3 | 507 | 1,06405
2 | 4 | 508 | 1,02336
2 | 5 | 509 | 0,954188
2 | 6 | 510 | 0,885014
2 | 7 | 511 | 0,854497
2 | 8 | 512 | 0,795496
2 | 9 | 513 | 0,775151
2 | 10 | 514 | 0,754805
2 | 11 | 515 | 0,705977
2 | 12 | 516 | 0,669356
2 | 13 | 517 | 0,651045
2 | 14 | 518 | 0,616458
2 | 15 | 519 | 0,606286
2 | 16 | 520 | 0,594079
2 | 17 | 521 | 0,551354
2 | 18 | 522 | 0,539147
2 | 19 | 523 | 0,514733
2 | 20 | 524 | 0,50456
2 | 21 | 525 | 0,480146
2 | 22 | 526 | 0,476077
2 | 23 | 527 | 0,457766
2 | 24 | 528 | 0,445559
2 | 25 | 529 | 0,425214
2 | 26 | 530 | 0,404869
2 | 27 | 531 | 0,398765
2 | 28 | 532 | 0,376385
2 | 29 | 533 | 0,368247
2 | 30 | 534 | 0,364178
2 | 31 | 535 | 0,35604
2 | 32 | 536 | 0,351971
2 | 33 | 537 | 0,347721
2 | 34 | 538 | 1,71917
2 | 35 | 539 | 1,1495
2 | 36 | 540 | 1,07016
2 | 37 | 541 | 1,02947
2 | 38 | 542 | 0,956222
2 | 39 | 543 | 0,899256
2 | 40 | 544 | 0,864669
2 | 41 | 545 | 0,846359
2 | 42 | 546 | 0,791427
2 | 43 | 547 | 0,752771
2 | 44 | 548 | 0,736495
2 | 45 | 549 | 0,691735
2 | 46 | 550 | 0,681563
2 | 47 | 551 | 0,663252
2 | 48 | 552 | 0,634769
2 | 49 | 553 | 0,616458
2 | 50 | 554 | 0,604251
2 | 51 | 555 | 0,565595
2 | 52 | 556 | 0,551354
2 | 53 | 557 | 0,531009
2 | 54 | 558 | 0,520836
2 | 55 | 559 | 0,50456
2 | 56 | 560 | 0,492353
2 | 57 | 561 | 0,484215
2 | 58 | 562 | 0,476077
2 | 59 | 563 | 0,467939
2 | 60 | 564 | 0,457766
2 | 61 | 565 | 0,449628
2 | 62 | 566 | 0,433352
2 | 63 | 567 | 0,415041
2 | 64 | 568 | 0,410972
2 | 65 | 569 | 0,402834
2 | 66 | 570 | 0,398607
2 | 67 | 571 | 1,75172
2 | 68 | 572 | 1,17595
2 | 69 | 573 | 1,09457
2 | 70 | 574 | 1,05998
2 | 71 | 575 | 0,994878
2 | 72 | 576 | 0,962326
2 | 73 | 577 | 0,909429
2 | 74 | 578 | 0,885014
2 | 75 | 579 | 0,84229
2 | 76 | 580 | 0,817875
2 | 77 | 581 | 0,775151
2 | 78 | 582 | 0,762943
2 | 79 | 583 | 0,726322
2 | 80 | 584 | 0,714115
2 | 81 | 585 | 0,683597
2 | 82 | 586 | 0,67139
2 | 83 | 587 | 0,649011
2 | 84 | 588 | 0,638838
2 | 85 | 589 | 0,616458
2 | 86 | 590 | 0,612389
2 | 87 | 591 | 0,604251
2 | 88 | 592 | 0,59001
2 | 89 | 593 | 0,565595
2 | 90 | 594 | 0,553388
2 | 91 | 595 | 0,539147
2 | 92 | 596 | 0,535078
2 | 93 | 597 | 0,520836
2 | 94 | 598 | 0,516767
2 | 95 | 599 | 0,50456
2 | 96 | 600 | 0,500491
2 | 97 | 601 | 0,488284
2 | 98 | 602 | 0,48218
2 | 99 | 603 | 0,475943
2 | 100 | 604 | 0,616458
2 | 101 | 605 | 0,522871
2 | 102 | 606 | 0,514733
2 | 103 | 607 | 0,506594
2 | 104 | 608 | 0,500491
2 | 105 | 609 | 0,494387
2 | 106 | 610 | 0,484215
2 | 107 | 611 | 0,474042
2 | 108 | 612 | 0,469973
2 | 109 | 613 | 0,472008
2 | 110 | 614 | 0,465904
2 | 111 | 615 | 0,46387
2 | 112 | 616 | 0,449628
2 | 113 | 617 | 0,447593
2 | 114 | 618 | 0,44149
2 | 115 | 619 | 0,437421
2 | 116 | 620 | 0,431317
2 | 117 | 621 | 0,429283
2 | 118 | 622 | 0,425214
2 | 119 | 623 | 0,427248
2 | 120 | 624 | 0,41911
2 | 121 | 625 | 0,415041
2 | 122 | 626 | 0,410972
2 | 123 | 627 | 0,413007
2 | 124 | 628 | 0,406903
2 | 125 | 629 | 0,402834
2 | 126 | 630 | 0,406903
2 | 127 | 631 | 0,402834
2 | 128 | 632 | 0,398765
2 | 129 | 633 | 0,396731
2 | 130 | 634 | 0,394696
2 | 131 | 635 | 0,392662
2 | 132 | 636 | 0,38843
2 | 133 | 637 | 2,30104
2 | 134 | 638 | 1,53402
2 | 135 | 639 | 1,43026
2 | 136 | 640 | 1,38144
2 | 137 | 641 | 1,30006
2 | 138 | 642 | 1,22274
2 | 139 | 643 | 1,19223
2 | 140 | 644 | 1,16171
2 | 141 | 645 | 1,10474
2 | 142 | 646 | 1,07829
2 | 143 | 647 | 1,0315
2 | 144 | 648 | 1,00912
2 | 145 | 649 | 0,962326
2 | 146 | 650 | 0,944015
2 | 147 | 651 | 0,911463
2 | 148 | 652 | 0,899256
2 | 149 | 653 | 0,868738
2 | 150 | 654 | 0,838221
2 | 151 | 655 | 0,834152
2 | 152 | 656 | 0,834152
2 | 153 | 657 | 0,799565
2 | 154 | 658 | 0,783289
2 | 155 | 659 | 0,764978
2 | 156 | 660 | 0,760909
2 | 157 | 661 | 0,752771
2 | 158 | 662 | 0,748702
2 | 159 | 663 | 0,740564
2 | 160 | 664 | 0,730391
2 | 161 | 665 | 0,718184
2 | 162 | 666 | 0,714115
2 | 163 | 667 | 0,701908
2 | 164 | 668 | 0,69377
2 | 165 | 669 | 0,689701
2 | 166 | 670 | 0,675459
2 | 167 | 671 | 0,67139
2 | 168 | 672 | 0,669356
2 | 169 | 673 | 0,667321
2 | 170 | 674 | 0,667321
2 | 171 | 675 | 0,659183
2 | 172 | 676 | 0,655114
2 | 173 | 677 | 0,651045
2 | 174 | 678 | 0,651045
2 | 175 | 679 | 0,644942
2 | 176 | 680 | 0,640873
2 | 177 | 681 | 0,638838
2 | 178 | 682 | 0,634769
2 | 179 | 683 | 0,6307
2 | 180 | 684 | 0,628665
2 | 181 | 685 | 0,628665
2 | 182 | 686 | 0,624596
2 | 183 | 687 | 0,624596
2 | 184 | 688 | 0,622562
2 | 185 | 689 | 0,624596
2 | 186 | 690 | 0,620527
2 | 187 | 691 | 0,616458
2 | 188 | 692 | 0,612389
2 | 189 | 693 | 0,616458
2 | 190 | 694 | 0,616458
2 | 191 | 695 | 0,60832
2 | 192 | 696 | 0,60832
2 | 193 | 697 | 0,610355
2 | 194 | 698 | 0,610355
2 | 195 | 699 | 0,60832
2 | 196 | 700 | 0,602217
2 | 197 | 701 | 0,604251
2 | 198 | 702 | 0,606286
2 | 199 | 703 | 0,604251
2 | 200 | 704 | 0,604251
2 | 201 | 705 | 0,604251
2 | 202 | 706 | 0,600182
2 | 203 | 707 | 0,602217
2 | 204 | 708 | 0,604251
2 | 205 | 709 | 0,604251
2 | 206 | 710 | 0,602217
2 | 207 | 711 | 0,60832
2 | 208 | 712 | 0,60832
2 | 209 | 713 | 0,60832
2 | 210 | 714 | 0,598148
2 | 211 | 715 | 0,596113
2 | 212 | 716 | 0,594079
2 | 213 | 717 | 0,596113
2 | 214 | 718 | 0,60832
2 | 215 | 719 | 0,60832
2 | 216 | 720 | 0,60832
2 | 217 | 721 | 0,60832
2 | 218 | 722 | 0,60832
2 | 219 | 723 | 0,604251
2 | 220 | 724 | 0,604251
2 | 221 | 725 | 0,604251
2 | 222 | 726 | 0,604251
2 | 223 | 727 | 0,602217
2 | 224 | 728 | 0,602217
2 | 225 | 729 | 0,604251
2 | 226 | 730 | 0,604251
2 | 227 | 731 | 0,604251
2 | 228 | 732 | 0,602217
2 | 229 | 733 | 0,600182
2 | 230 | 734 | 0,598148
2 | 231 | 735 | 0,600182
2 | 232 | 736 | 0,594079
2 | 233 | 737 | 0,594079
2 | 234 | 738 | 0,594079
2 | 235 | 739 | 0,59001
2 | 236 | 740 | 0,59001
2 | 237 | 741 | 0,585941
2 | 238 | 742 | 0,577803
2 | 239 | 743 | 0,579837
2 | 240 | 744 | 0,577803
2 | 241 | 745 | 0,581872
2 | 242 | 746 | 0,581872
2 | 243 | 747 | 0,581872
2 | 244 | 748 | 0,581872
2 | 245 | 749 | 0,577803
2 | 246 | 750 | 0,581872
2 | 247 | 751 | 0,577803
2 | 248 | 752 | 0,577803
2 | 249 | 753 | 0,581872
2 | 250 | 754 | 0,577803
2 | 251 | 755 | 0,577803
2 | 252 | 756 | 0,577803
2 | 253 | 757 | 0,577803
2 | 254 | 758 | 0,577803
2 | 255 | 759 | 0,581872
2 | 256 | 760 | 0,577803
2 | 257 | 761 | 0,579837
2 | 258 | 762 | 0,577803
2 | 259 | 763 | 0,577803
2 | 260 | 764 | 0,581872
2 | 261 | 765 | 0,581872
2 | 262 | 766 | 0,581872
2 | 263 | 767 | 0,583906
2 | 264 | 768 | 0,581872
2 | 265 | 769 | 0,577803
2 | 266 | 770 | 0,577803
2 | 267 | 771 | 0,577803
2 | 268 | 772 | 0,579837
2 | 269 | 773 | 0,581872
2 | 270 | 774 | 0,583906
2 | 271 | 775 | 0,577803
2 | 272 | 776 | 0,579837
2 | 273 | 777 | 0,583906
2 | 274 | 778 | 0,577803
2 | 275 | 779 | 0,577803
2 | 276 | 780 | 0,577803
2 | 277 | 781 | 0,577803
2 | 278 | 782 | 0,577803
2 | 279 | 783 | 0,577803
2 | 280 | 784 | 0,577803
2 | 281 | 785 | 0,577803
2 | 282 | 786 | 0,577803
2 | 283 | 787 | 0,577803
2 | 284 | 788 | 0,577803
2 | 285 | 789 | 0,577803
2 | 286 | 790 | 0,577803
2 | 287 | 791 | 0,577803
2 | 288 | 792 | 0,573733
2 | 289 | 793 | 0,577803
2 | 290 | 794 | 0,569664
2 | 291 | 795 | 0,573733
2 | 292 | 796 | 0,573733
2 | 293 | 797 | 0,569664
2 | 294 | 798 | 0,573733
2 | 295 | 799 | 0,573733
2 | 296 | 800 | 0,577803
2 | 297 | 801 | 0,571699
2 | 298 | 802 | 0,569664
2 | 299 | 803 | 0,565595
2 | 300 | 804 | 0,573733
2 | 301 | 805 | 0,573733
2 | 302 | 806 | 0,569664
2 | 303 | 807 | 0,569664
2 | 304 | 808 | 0,577803
2 | 305 | 809 | 0,573733
2 | 306 | 810 | 0,573733
2 | 307 | 811 | 0,573733
2 | 308 | 812 | 0,573733
2 | 309 | 813 | 0,573622
3 | 1 | 814 | 4,71397
3 | 2 | 815 | 2,94394
3 | 3 | 816 | 2,72829
3 | 4 | 817 | 2,62453
3 | 5 | 818 | 2,44549
3 | 6 | 819 | 2,36818
3 | 7 | 820 | 2,22373
3 | 8 | 821 | 2,16269
3 | 9 | 822 | 2,05283
3 | 10 | 823 | 2,00603
3 | 11 | 824 | 1,92058
3 | 12 | 825 | 1,87989
3 | 13 | 826 | 1,81682
3 | 14 | 827 | 1,78427
3 | 15 | 828 | 1,7273
3 | 16 | 829 | 1,70696
3 | 17 | 830 | 1,6561
3 | 18 | 831 | 1,63575
3 | 19 | 832 | 1,59913
3 | 20 | 833 | 1,58285
3 | 21 | 834 | 1,5564
3 | 22 | 835 | 1,54013
3 | 23 | 836 | 1,52589
3 | 24 | 837 | 1,51368
3 | 25 | 838 | 1,4974
3 | 26 | 839 | 1,4913
3 | 27 | 840 | 1,47909
3 | 28 | 841 | 1,47096
3 | 29 | 842 | 1,45468
3 | 30 | 843 | 1,44451
3 | 31 | 844 | 1,4323
3 | 32 | 845 | 1,42823
3 | 33 | 846 | 1,41602
3 | 34 | 847 | 1,40178
3 | 35 | 848 | 1,40178
3 | 36 | 849 | 1,39364
3 | 37 | 850 | 1,38957
3 | 38 | 851 | 1,38551
3 | 39 | 852 | 1,38144
3 | 40 | 853 | 1,37737
3 | 41 | 854 | 1,3733
3 | 42 | 855 | 1,37126
3 | 43 | 856 | 1,36719
3 | 44 | 857 | 1,36923
3 | 45 | 858 | 1,36313
3 | 46 | 859 | 1,35702
3 | 47 | 860 | 1,35499
3 | 48 | 861 | 1,35499
3 | 49 | 862 | 1,35499
3 | 50 | 863 | 1,35295
3 | 51 | 864 | 1,34685
3 | 52 | 865 | 1,34278
3 | 53 | 866 | 1,34278
3 | 54 | 867 | 1,33871
3 | 55 | 868 | 1,33871
3 | 56 | 869 | 1,33464
3 | 57 | 870 | 1,33057
3 | 58 | 871 | 1,32854
3 | 59 | 872 | 1,33057
3 | 60 | 873 | 1,32854
3 | 61 | 874 | 1,33057
3 | 62 | 875 | 1,33057
3 | 63 | 876 | 1,32447
3 | 64 | 877 | 1,3204
3 | 65 | 878 | 1,31633
3 | 66 | 879 | 1,31633
3 | 67 | 880 | 1,31226
3 | 68 | 881 | 1,31226
3 | 69 | 882 | 1,31226
3 | 70 | 883 | 1,30819
3 | 71 | 884 | 1,31226
3 | 72 | 885 | 1,31226
3 | 73 | 886 | 1,31226
3 | 74 | 887 | 1,31226
3 | 75 | 888 | 1,30819
3 | 76 | 889 | 1,31226
3 | 77 | 890 | 1,31023
3 | 78 | 891 | 1,31226
3 | 79 | 892 | 1,31226
3 | 80 | 893 | 1,31226
3 | 81 | 894 | 1,3143
3 | 82 | 895 | 1,3143
3 | 83 | 896 | 1,31837
3 | 84 | 897 | 1,31633
3 | 85 | 898 | 1,31633
3 | 86 | 899 | 1,31633
3 | 87 | 900 | 1,31633
3 | 88 | 901 | 1,31633
3 | 89 | 902 | 1,31633
3 | 90 | 903 | 1,3204
3 | 91 | 904 | 1,3204
3 | 92 | 905 | 1,31633
3 | 93 | 906 | 1,31633
3 | 94 | 907 | 1,31633
3 | 95 | 908 | 1,31633
3 | 96 | 909 | 1,3204
3 | 97 | 910 | 1,3204
3 | 98 | 911 | 1,3204
3 | 99 | 912 | 1,31633
3 | 100 | 913 | 1,31633
3 | 101 | 914 | 1,30819
3 | 102 | 915 | 1,30819
3 | 103 | 916 | 1,30819
3 | 104 | 917 | 1,31226
3 | 105 | 918 | 1,30819
3 | 106 | 919 | 1,30819
3 | 107 | 920 | 1,30006
3 | 108 | 921 | 1,30412
3 | 109 | 922 | 1,30819
3 | 110 | 923 | 1,30819
3 | 111 | 924 | 1,30412
3 | 112 | 925 | 1,30819
3 | 113 | 926 | 1,30412
3 | 114 | 927 | 1,30819
3 | 115 | 928 | 1,30616
3 | 116 | 929 | 1,30412
3 | 117 | 930 | 1,30412
3 | 118 | 931 | 1,30819
3 | 119 | 932 | 1,30412
3 | 120 | 933 | 1,30412
3 | 121 | 934 | 1,29802
3 | 122 | 935 | 1,30412
3 | 123 | 936 | 1,30412
3 | 124 | 937 | 1,30412
3 | 125 | 938 | 1,31023
3 | 126 | 939 | 1,3143
3 | 127 | 940 | 1,31226
3 | 128 | 941 | 1,31226
3 | 129 | 942 | 1,31633
3 | 130 | 943 | 1,31633
3 | 131 | 944 | 1,31633
3 | 132 | 945 | 1,31633
3 | 133 | 946 | 1,30819
3 | 134 | 947 | 1,30412
3 | 135 | 948 | 1,30819
3 | 136 | 949 | 1,30819
3 | 137 | 950 | 1,31226
3 | 138 | 951 | 1,31226
3 | 139 | 952 | 1,31226
3 | 140 | 953 | 1,30819
3 | 141 | 954 | 1,30819
3 | 142 | 955 | 1,31226
3 | 143 | 956 | 1,31226
3 | 144 | 957 | 1,31226
3 | 145 | 958 | 1,31226
3 | 146 | 959 | 1,3143
3 | 147 | 960 | 1,31226
3 | 148 | 961 | 1,31226
3 | 149 | 962 | 1,31023
3 | 150 | 963 | 1,31226
3 | 151 | 964 | 1,31226
3 | 152 | 965 | 1,31226
3 | 153 | 966 | 1,3143
3 | 154 | 967 | 1,30819
3 | 155 | 968 | 1,30412
3 | 156 | 969 | 1,30006
3 | 157 | 970 | 1,30819
3 | 158 | 971 | 1,30006
3 | 159 | 972 | 1,29802
3 | 160 | 973 | 1,30412
3 | 161 | 974 | 1,30412
3 | 162 | 975 | 1,30819
3 | 163 | 976 | 1,30819
3 | 164 | 977 | 1,30006
3 | 165 | 978 | 1,30006
3 | 166 | 979 | 1,30412
3 | 167 | 980 | 1,30209
3 | 168 | 981 | 1,30412
3 | 169 | 982 | 1,30006
3 | 170 | 983 | 1,30006
3 | 171 | 984 | 1,30006
3 | 172 | 985 | 1,30006
3 | 173 | 986 | 1,30006
3 | 174 | 987 | 1,30209
3 | 175 | 988 | 1,30412
3 | 176 | 989 | 1,30412
3 | 177 | 990 | 1,30412
3 | 178 | 991 | 1,30412
3 | 179 | 992 | 1,30412
3 | 180 | 993 | 1,30209
3 | 181 | 994 | 1,30006
3 | 182 | 995 | 1,30006
3 | 183 | 996 | 1,30412
3 | 184 | 997 | 1,30412
3 | 185 | 998 | 1,30819
3 | 186 | 999 | 1,30819
4 | 1 | 1000 | 2,64284
4 | 2 | 1001 | 2,06096
4 | 3 | 1002 | 2,02638
4 | 4 | 1003 | 1,98976
4 | 5 | 1004 | 1,93686
4 | 6 | 1005 | 1,88193
4 | 7 | 1006 | 1,85955
4 | 8 | 1007 | 1,82496
4 | 9 | 1008 | 1,80462
4 | 10 | 1009 | 1,7741
4 | 11 | 1010 | 1,76189
4 | 12 | 1011 | 1,73137
4 | 13 | 1012 | 1,7212
4 | 14 | 1013 | 1,70899
4 | 15 | 1014 | 1,70086
4 | 16 | 1015 | 1,68458
4 | 17 | 1016 | 1,68051
4 | 18 | 1017 | 1,66423
4 | 19 | 1018 | 1,6622
4 | 20 | 1019 | 1,65406
4 | 21 | 1020 | 1,64999
4 | 22 | 1021 | 1,63779
4 | 23 | 1022 | 1,63372
4 | 24 | 1023 | 1,62965
4 | 25 | 1024 | 1,62761
4 | 26 | 1025 | 1,62151
4 | 27 | 1026 | 1,61947
4 | 28 | 1027 | 1,61541
4 | 29 | 1028 | 1,61541
4 | 30 | 1029 | 1,61134
4 | 31 | 1030 | 1,61541
4 | 32 | 1031 | 1,61134
4 | 33 | 1032 | 1,60727
4 | 34 | 1033 | 1,60727
4 | 35 | 1034 | 1,61337
4 | 36 | 1035 | 1,6032
4 | 37 | 1036 | 1,60523
4 | 38 | 1037 | 1,6032
4 | 39 | 1038 | 1,6032
4 | 40 | 1039 | 1,59913
4 | 41 | 1040 | 1,59913
4 | 42 | 1041 | 1,59913
4 | 43 | 1042 | 1,59913
4 | 44 | 1043 | 1,59506
4 | 45 | 1044 | 1,59506
4 | 46 | 1045 | 1,59506
4 | 47 | 1046 | 1,59506
4 | 48 | 1047 | 1,59099
4 | 49 | 1048 | 1,59099
4 | 50 | 1049 | 1,59099
4 | 51 | 1050 | 1,59099
4 | 52 | 1051 | 1,59099
4 | 53 | 1052 | 1,58896
4 | 54 | 1053 | 1,58692
4 | 55 | 1054 | 1,58692
4 | 56 | 1055 | 1,58692
4 | 57 | 1056 | 1,58692
4 | 58 | 1057 | 1,58692
4 | 59 | 1058 | 1,58285
4 | 60 | 1059 | 1,58489
4 | 61 | 1060 | 1,58285
4 | 62 | 1061 | 1,58285
4 | 63 | 1062 | 1,58285
4 | 64 | 1063 | 1,58285
4 | 65 | 1064 | 1,58285
4 | 66 | 1065 | 1,58692
4 | 67 | 1066 | 1,59099
4 | 68 | 1067 | 1,59099
4 | 69 | 1068 | 1,59099
4 | 70 | 1069 | 1,58896
4 | 71 | 1070 | 1,59099
4 | 72 | 1071 | 1,58692
4 | 73 | 1072 | 1,58692
4 | 74 | 1073 | 1,59099
4 | 75 | 1074 | 1,59099
4 | 76 | 1075 | 1,58692
4 | 77 | 1076 | 1,59099
4 | 78 | 1077 | 1,59099
4 | 79 | 1078 | 1,58692
4 | 80 | 1079 | 1,58692
4 | 81 | 1080 | 1,58692
4 | 82 | 1081 | 1,59099
4 | 83 | 1082 | 1,58692
4 | 84 | 1083 | 1,58692
4 | 85 | 1084 | 1,58692
4 | 86 | 1085 | 1,59099
4 | 87 | 1086 | 1,58692
4 | 88 | 1087 | 1,58692
4 | 89 | 1088 | 1,58692
4 | 90 | 1089 | 1,58692
4 | 91 | 1090 | 1,58692
4 | 92 | 1091 | 1,58489
4 | 93 | 1092 | 1,58692
4 | 94 | 1093 | 1,58692
4 | 95 | 1094 | 1,58692
4 | 96 | 1095 | 1,59099
4 | 97 | 1096 | 1,58692
4 | 98 | 1097 | 1,59099
4 | 99 | 1098 | 1,58692
4 | 100 | 1099 | 1,57878
4 | 101 | 1100 | 1,57878
5 | 1 | 1101 | 3,90424
5 | 2 | 1102 | 2,89512
5 | 3 | 1103 | 2,76694
5 | 4 | 1104 | 2,71201
5 | 5 | 1105 | 2,61232
5 | 6 | 1106 | 2,56959
5 | 7 | 1107 | 2,50042
5 | 8 | 1108 | 2,43328
5 | 9 | 1109 | 2,40276
5 | 10 | 1110 | 2,38649
5 | 11 | 1111 | 2,33969
5 | 12 | 1112 | 2,32138
5 | 13 | 1113 | 2,29086
5 | 14 | 1114 | 2,27459
5 | 15 | 1115 | 2,25628
5 | 16 | 1116 | 2,24814
5 | 17 | 1117 | 2,22983
5 | 18 | 1118 | 2,22779
5 | 19 | 1119 | 2,20542
5 | 20 | 1120 | 2,18914
5 | 21 | 1121 | 2,18507
5 | 22 | 1122 | 2,17286
5 | 23 | 1123 | 2,16879
5 | 24 | 1124 | 2,15659
5 | 25 | 1125 | 2,14845
5 | 26 | 1126 | 2,14641
5 | 27 | 1127 | 2,14641
5 | 28 | 1128 | 2,14641
5 | 29 | 1129 | 2,14641
5 | 30 | 1130 | 2,15252
5 | 31 | 1131 | 2,15048
5 | 32 | 1132 | 2,14641
5 | 33 | 1133 | 2,14641
5 | 34 | 1134 | 2,14235
5 | 35 | 1135 | 2,14235
5 | 36 | 1136 | 2,14641
5 | 37 | 1137 | 2,14235
5 | 38 | 1138 | 2,13624
5 | 39 | 1139 | 2,13828
5 | 40 | 1140 | 2,13828
5 | 41 | 1141 | 2,13421
5 | 42 | 1142 | 2,13421
5 | 43 | 1143 | 2,13217
5 | 44 | 1144 | 2,13421
5 | 45 | 1145 | 2,13217
5 | 46 | 1146 | 2,13421
5 | 47 | 1147 | 2,13421
5 | 48 | 1148 | 2,13014
5 | 49 | 1149 | 2,13421
5 | 50 | 1150 | 2,13014
5 | 51 | 1151 | 2,13014
5 | 52 | 1152 | 2,13014
5 | 53 | 1153 | 2,13014
5 | 54 | 1154 | 2,12607
5 | 55 | 1155 | 2,13014
5 | 56 | 1156 | 2,12607
5 | 57 | 1157 | 2,12607
5 | 58 | 1158 | 2,12607
5 | 59 | 1159 | 2,12403
5 | 60 | 1160 | 2,12607
5 | 61 | 1161 | 2,12607
5 | 62 | 1162 | 2,11997
5 | 63 | 1163 | 2,11997
5 | 64 | 1164 | 2,11997
5 | 65 | 1165 | 2,1159
5 | 66 | 1166 | 2,1159
5 | 67 | 1167 | 2,1159
5 | 68 | 1168 | 2,11793
5 | 69 | 1169 | 2,11997
5 | 70 | 1170 | 2,122
5 | 71 | 1171 | 2,1159
5 | 72 | 1172 | 2,11997
5 | 73 | 1173 | 2,1159
5 | 74 | 1174 | 2,11386
5 | 75 | 1175 | 2,11183
5 | 76 | 1176 | 2,11997
5 | 77 | 1177 | 2,11997
5 | 78 | 1178 | 2,1159
5 | 79 | 1179 | 2,11793
5 | 80 | 1180 | 2,122
5 | 81 | 1181 | 2,1159
5 | 82 | 1182 | 2,1159
5 | 83 | 1183 | 2,1159
5 | 84 | 1184 | 2,11793
5 | 85 | 1185 | 2,11793
5 | 86 | 1186 | 2,11997
5 | 87 | 1187 | 2,1159
5 | 88 | 1188 | 2,1159
5 | 89 | 1189 | 2,1159
5 | 90 | 1190 | 2,11997
5 | 91 | 1191 | 2,1159
5 | 92 | 1192 | 2,11793
5 | 93 | 1193 | 2,11793
5 | 94 | 1194 | 2,11793
5 | 95 | 1195 | 2,1159
5 | 96 | 1196 | 2,1159
5 | 97 | 1197 | 2,1159
5 | 98 | 1198 | 2,1159
5 | 99 | 1199 | 2,11183
5 | 100 | 1200 | 2,11386
5 | 101 | 1201 | 2,11183
5 | 102 | 1202 | 2,11997
5 | 103 | 1203 | 2,1159
5 | 104 | 1204 | 2,11386
5 | 105 | 1205 | 2,11386
5 | 106 | 1206 | 2,11183
5 | 107 | 1207 | 2,1159
5 | 108 | 1208 | 2,1159
5 | 109 | 1209 | 2,1159
5 | 110 | 1210 | 2,11183
5 | 111 | 1211 | 2,10776
5 | 112 | 1212 | 2,10776
6 | 1 | 1213 | 4,67532
6 | 2 | 1214 | 3,51157
6 | 3 | 1215 | 3,36509
6 | 4 | 1216 | 3,24302
6 | 5 | 1217 | 3,18198
6 | 6 | 1218 | 3,13722
6 | 7 | 1219 | 3,06805
6 | 8 | 1220 | 3,03143
6 | 9 | 1221 | 2,97243
6 | 10 | 1222 | 2,95005
6 | 11 | 1223 | 2,91546
6 | 12 | 1224 | 2,87274
6 | 13 | 1225 | 2,86053
6 | 14 | 1226 | 2,84629
6 | 15 | 1227 | 2,83408
6 | 16 | 1228 | 2,81577
6 | 17 | 1229 | 2,79949
6 | 18 | 1230 | 2,79136
6 | 19 | 1231 | 2,78322
6 | 20 | 1232 | 2,78322
6 | 21 | 1233 | 2,77915
6 | 22 | 1234 | 2,77101
6 | 23 | 1235 | 2,76491
6 | 24 | 1236 | 2,76491
6 | 25 | 1237 | 2,76287
6 | 26 | 1238 | 2,76287
6 | 27 | 1239 | 2,76287
6 | 28 | 1240 | 2,75677
6 | 29 | 1241 | 2,75677
6 | 30 | 1242 | 2,74456
6 | 31 | 1243 | 2,74456
6 | 32 | 1244 | 2,74456
6 | 33 | 1245 | 2,7466
6 | 34 | 1246 | 2,74456
6 | 35 | 1247 | 2,74456
6 | 36 | 1248 | 2,74456
6 | 37 | 1249 | 2,73846
6 | 38 | 1250 | 2,73642
6 | 39 | 1251 | 2,74049
6 | 40 | 1252 | 2,74049
6 | 41 | 1253 | 2,73439
6 | 42 | 1254 | 2,73235
6 | 43 | 1255 | 2,73235
6 | 44 | 1256 | 2,73235
6 | 45 | 1257 | 2,73439
6 | 46 | 1258 | 2,73642
6 | 47 | 1259 | 2,73439
6 | 48 | 1260 | 2,73235
6 | 49 | 1261 | 2,73235
6 | 50 | 1262 | 2,73235
6 | 51 | 1263 | 2,73235
6 | 52 | 1264 | 2,73235
6 | 53 | 1265 | 2,73235
6 | 54 | 1266 | 2,73235
6 | 55 | 1267 | 2,73235
6 | 56 | 1268 | 2,73235
6 | 57 | 1269 | 2,73235
6 | 58 | 1270 | 2,73235
6 | 59 | 1271 | 2,73235
6 | 60 | 1272 | 2,73235
6 | 61 | 1273 | 2,73235
6 | 62 | 1274 | 2,73235
6 | 63 | 1275 | 2,73032
6 | 64 | 1276 | 2,73235
6 | 65 | 1277 | 2,73235
6 | 66 | 1278 | 2,73235
6 | 67 | 1279 | 2,73235
6 | 68 | 1280 | 2,73235
6 | 69 | 1281 | 2,73235
6 | 70 | 1282 | 2,73235
6 | 71 | 1283 | 2,73032
6 | 72 | 1284 | 2,73235
6 | 73 | 1285 | 2,73235
6 | 74 | 1286 | 2,72829
6 | 75 | 1287 | 2,72829
6 | 76 | 1288 | 2,73235
6 | 77 | 1289 | 2,73235
6 | 78 | 1290 | 2,72829
6 | 79 | 1291 | 2,72829
6 | 80 | 1292 | 2,72829
6 | 81 | 1293 | 2,73235
6 | 82 | 1294 | 2,73235
6 | 83 | 1295 | 2,73032
6 | 84 | 1296 | 2,72829
6 | 85 | 1297 | 2,73235
6 | 86 | 1298 | 2,72829
6 | 87 | 1299 | 2,73235
6 | 88 | 1300 | 2,73235
6 | 89 | 1301 | 2,73235
6 | 90 | 1302 | 2,73235
6 | 91 | 1303 | 2,73032
6 | 92 | 1304 | 2,73235
6 | 93 | 1305 | 2,72829
6 | 94 | 1306 | 2,73235
6 | 95 | 1307 | 2,73235
6 | 96 | 1308 | 2,73235
6 | 97 | 1309 | 2,73642
6 | 98 | 1310 | 2,73642
7 | 1 | 1311 | 4,32538
7 | 2 | 1312 | 3,58685
7 | 3 | 1313 | 3,49326
7 | 4 | 1314 | 3,44037
7 | 5 | 1315 | 3,3834
7 | 6 | 1316 | 3,35085
7 | 7 | 1317 | 3,29998
7 | 8 | 1318 | 3,28371
7 | 9 | 1319 | 3,24912
7 | 10 | 1320 | 3,23285
7 | 11 | 1321 | 3,21047
7 | 12 | 1322 | 3,20233
7 | 13 | 1323 | 3,19826
7 | 14 | 1324 | 3,19012
7 | 15 | 1325 | 3,16367
7 | 16 | 1326 | 3,1474
7 | 17 | 1327 | 3,13315
7 | 18 | 1328 | 3,13315
7 | 19 | 1329 | 3,12909
7 | 20 | 1330 | 3,12502
7 | 21 | 1331 | 3,11891
7 | 22 | 1332 | 3,11484
7 | 23 | 1333 | 3,11688
7 | 24 | 1334 | 3,11688
7 | 25 | 1335 | 3,11688
7 | 26 | 1336 | 3,11688
7 | 27 | 1337 | 3,12095
7 | 28 | 1338 | 3,11688
7 | 29 | 1339 | 3,11688
7 | 30 | 1340 | 3,11891
7 | 31 | 1341 | 3,11688
7 | 32 | 1342 | 3,11688
7 | 33 | 1343 | 3,11688
7 | 34 | 1344 | 3,11688
7 | 35 | 1345 | 3,11688
7 | 36 | 1346 | 3,11688
7 | 37 | 1347 | 3,11688
7 | 38 | 1348 | 3,11688
7 | 39 | 1349 | 3,11688
7 | 40 | 1350 | 3,11688
7 | 41 | 1351 | 3,11688
7 | 42 | 1352 | 3,11688
7 | 43 | 1353 | 3,11688
7 | 44 | 1354 | 3,11484
7 | 45 | 1355 | 3,11688
7 | 46 | 1356 | 3,11281
7 | 47 | 1357 | 3,11281
7 | 48 | 1358 | 3,11281
7 | 49 | 1359 | 3,11281
7 | 50 | 1360 | 3,11281
7 | 51 | 1361 | 3,11281
7 | 52 | 1362 | 3,10671
7 | 53 | 1363 | 3,10874
7 | 54 | 1364 | 3,10671
7 | 55 | 1365 | 3,10874
7 | 56 | 1366 | 3,10874
7 | 57 | 1367 | 3,10671
7 | 58 | 1368 | 3,10874
7 | 59 | 1369 | 3,10671
7 | 60 | 1370 | 3,10874
7 | 61 | 1371 | 3,10671
7 | 62 | 1372 | 3,10671
7 | 63 | 1373 | 3,10671
7 | 64 | 1374 | 3,11281
7 | 65 | 1375 | 3,10671
7 | 66 | 1376 | 3,10874
7 | 67 | 1377 | 3,10874
7 | 68 | 1378 | 3,10874
7 | 69 | 1379 | 3,10874
7 | 70 | 1380 | 3,10874
7 | 71 | 1381 | 3,10874
7 | 72 | 1382 | 3,10874
7 | 73 | 1383 | 3,11077
7 | 74 | 1384 | 3,11281
7 | 75 | 1385 | 3,10671
7 | 76 | 1386 | 3,11077
7 | 77 | 1387 | 3,10671
7 | 78 | 1388 | 3,10671
7 | 79 | 1389 | 3,10671
7 | 80 | 1390 | 3,10671
7 | 81 | 1391 | 3,11281
7 | 82 | 1392 | 3,11281
8 | 1 | 1393 | 5,16767
8 | 2 | 1394 | 4,19517
8 | 3 | 1395 | 4,07107
8 | 4 | 1396 | 4,01817
8 | 5 | 1397 | 3,93068
8 | 6 | 1398 | 3,89813
8 | 7 | 1399 | 3,83913
8 | 8 | 1400 | 3,81675
8 | 9 | 1401 | 3,77606
8 | 10 | 1402 | 3,74758
8 | 11 | 1403 | 3,73537
8 | 12 | 1404 | 3,72316
8 | 13 | 1405 | 3,69875
8 | 14 | 1406 | 3,68858
8 | 15 | 1407 | 3,67637
8 | 16 | 1408 | 3,6723
8 | 17 | 1409 | 3,66213
8 | 18 | 1410 | 3,66009
8 | 19 | 1411 | 3,65603
8 | 20 | 1412 | 3,65399
8 | 21 | 1413 | 3,64992
8 | 22 | 1414 | 3,64585
8 | 23 | 1415 | 3,64178
8 | 24 | 1416 | 3,64178
8 | 25 | 1417 | 3,63771
8 | 26 | 1418 | 3,63365
8 | 27 | 1419 | 3,62958
8 | 28 | 1420 | 3,62958
8 | 29 | 1421 | 3,62551
8 | 30 | 1422 | 3,62347
8 | 31 | 1423 | 3,62958
8 | 32 | 1424 | 3,63365
8 | 33 | 1425 | 3,62958
8 | 34 | 1426 | 3,62958
8 | 35 | 1427 | 3,62958
8 | 36 | 1428 | 3,62958
8 | 37 | 1429 | 3,62958
8 | 38 | 1430 | 3,62551
8 | 39 | 1431 | 3,62551
8 | 40 | 1432 | 3,62551
8 | 41 | 1433 | 3,62551
8 | 42 | 1434 | 3,62347
8 | 43 | 1435 | 3,62551
8 | 44 | 1436 | 3,62347
8 | 45 | 1437 | 3,62551
8 | 46 | 1438 | 3,62347
8 | 47 | 1439 | 3,62551
8 | 48 | 1440 | 3,62551
8 | 49 | 1441 | 3,62551
8 | 50 | 1442 | 3,62144
8 | 51 | 1443 | 3,62551
8 | 52 | 1444 | 3,62551
8 | 53 | 1445 | 3,62551
8 | 54 | 1446 | 3,62347
8 | 55 | 1447 | 3,62551
8 | 56 | 1448 | 3,62144
8 | 57 | 1449 | 3,62347
8 | 58 | 1450 | 3,62551
8 | 59 | 1451 | 3,62551
8 | 60 | 1452 | 3,62144
8 | 61 | 1453 | 3,62551
8 | 62 | 1454 | 3,62551
8 | 63 | 1455 | 3,62551
8 | 64 | 1456 | 3,62144
8 | 65 | 1457 | 3,62144
8 | 66 | 1458 | 3,62144
8 | 67 | 1459 | 3,62551
8 | 68 | 1460 | 3,62551
8 | 69 | 1461 | 3,62551
8 | 70 | 1462 | 3,62551
8 | 71 | 1463 | 3,62347
8 | 72 | 1464 | 3,62144
8 | 73 | 1465 | 3,6194
8 | 74 | 1466 | 3,62144
8 | 75 | 1467 | 3,62551
8 | 76 | 1468 | 3,6194
8 | 77 | 1469 | 3,62551
8 | 78 | 1470 | 3,62347
8 | 79 | 1471 | 3,62347
8 | 80 | 1472 | 3,62144
8 | 81 | 1473 | 3,62144
8 | 82 | 1474 | 3,62144
8 | 83 | 1475 | 3,61737
8 | 84 | 1476 | 3,61533
8 | 85 | 1477 | 3,6194
8 | 86 | 1478 | 3,62347
8 | 87 | 1479 | 3,62347
9 | 1 | 1480 | 5,56847
9 | 2 | 1481 | 4,63259
9 | 3 | 1482 | 4,51256
9 | 4 | 1483 | 4,46576
9 | 5 | 1484 | 4,38438
9 | 6 | 1485 | 4,35183
9 | 7 | 1486 | 4,30504
9 | 8 | 1487 | 4,25824
9 | 9 | 1488 | 4,23586
9 | 10 | 1489 | 4,20534
9 | 11 | 1490 | 4,19721
9 | 12 | 1491 | 4,18093
9 | 13 | 1492 | 4,16669
9 | 14 | 1493 | 4,15448
9 | 15 | 1494 | 4,14227
9 | 16 | 1495 | 4,13821
9 | 17 | 1496 | 4,13414
9 | 18 | 1497 | 4,13007
9 | 19 | 1498 | 4,126
9 | 20 | 1499 | 4,126
9 | 21 | 1500 | 4,13007
9 | 22 | 1501 | 4,13007
9 | 23 | 1502 | 4,126
9 | 24 | 1503 | 4,126
9 | 25 | 1504 | 4,12396
9 | 26 | 1505 | 4,12193
9 | 27 | 1506 | 4,11989
9 | 28 | 1507 | 4,12193
9 | 29 | 1508 | 4,12193
9 | 30 | 1509 | 4,11989
9 | 31 | 1510 | 4,11989
9 | 32 | 1511 | 4,11583
9 | 33 | 1512 | 4,11989
9 | 34 | 1513 | 4,11583
9 | 35 | 1514 | 4,11583
9 | 36 | 1515 | 4,11583
9 | 37 | 1516 | 4,11583
9 | 38 | 1517 | 4,11583
9 | 39 | 1518 | 4,11786
9 | 40 | 1519 | 4,11583
9 | 41 | 1520 | 4,11583
9 | 42 | 1521 | 4,11583
9 | 43 | 1522 | 4,11583
9 | 44 | 1523 | 4,11583
9 | 45 | 1524 | 4,11583
9 | 46 | 1525 | 4,11583
9 | 47 | 1526 | 4,11786
9 | 48 | 1527 | 4,11583
9 | 49 | 1528 | 4,11989
9 | 50 | 1529 | 4,12193
9 | 51 | 1530 | 4,11583
9 | 52 | 1531 | 4,11176
9 | 53 | 1532 | 4,11583
9 | 54 | 1533 | 4,11176
9 | 55 | 1534 | 4,11989
9 | 56 | 1535 | 4,12396
9 | 57 | 1536 | 4,12396
9 | 58 | 1537 | 4,12396
9 | 59 | 1538 | 4,126
9 | 60 | 1539 | 4,12396
9 | 61 | 1540 | 4,11583
9 | 62 | 1541 | 4,11583
9 | 63 | 1542 | 4,11989
9 | 64 | 1543 | 4,11786
9 | 65 | 1544 | 4,11989
9 | 66 | 1545 | 4,126
9 | 67 | 1546 | 4,126
9 | 68 | 1547 | 4,12396
9 | 69 | 1548 | 4,12396
9 | 70 | 1549 | 4,12396
9 | 71 | 1550 | 4,126
9 | 72 | 1551 | 4,126
9 | 73 | 1552 | 4,126
9 | 74 | 1553 | 4,12396
9 | 75 | 1554 | 4,126
9 | 76 | 1555 | 4,126
9 | 77 | 1556 | 4,126
9 | 78 | 1557 | 4,11989
9 | 79 | 1558 | 4,11989
9 | 80 | 1559 | 4,12396
9 | 81 | 1560 | 4,12396
10 | 1 | 1561 | 6,18493
10 | 2 | 1562 | 5,15546
10 | 3 | 1563 | 5,03136
10 | 4 | 1564 | 4,93777
10 | 5 | 1565 | 4,89098
10 | 6 | 1566 | 4,86046
10 | 7 | 1567 | 4,80146
10 | 8 | 1568 | 4,78315
10 | 9 | 1569 | 4,7567
10 | 10 | 1570 | 4,72211
10 | 11 | 1571 | 4,71194
10 | 12 | 1572 | 4,70584
10 | 13 | 1573 | 4,6977
10 | 14 | 1574 | 4,69363
10 | 15 | 1575 | 4,67939
10 | 16 | 1576 | 4,67532
10 | 17 | 1577 | 4,67125
10 | 18 | 1578 | 4,67125
10 | 19 | 1579 | 4,66718
10 | 20 | 1580 | 4,66311
10 | 21 | 1581 | 4,66108
10 | 22 | 1582 | 4,65497
10 | 23 | 1583 | 4,65904
10 | 24 | 1584 | 4,65294
10 | 25 | 1585 | 4,65294
10 | 26 | 1586 | 4,65497
10 | 27 | 1587 | 4,65294
10 | 28 | 1588 | 4,64887
10 | 29 | 1589 | 4,64887
10 | 30 | 1590 | 4,6509
10 | 31 | 1591 | 4,6509
10 | 32 | 1592 | 4,64887
10 | 33 | 1593 | 4,6448
10 | 34 | 1594 | 4,64683
10 | 35 | 1595 | 4,64887
10 | 36 | 1596 | 4,6509
10 | 37 | 1597 | 4,6509
10 | 38 | 1598 | 4,6448
10 | 39 | 1599 | 4,6448
10 | 40 | 1600 | 4,64683
10 | 41 | 1601 | 4,64683
10 | 42 | 1602 | 4,6448
10 | 43 | 1603 | 4,64683
10 | 44 | 1604 | 4,64683
10 | 45 | 1605 | 4,64683
10 | 46 | 1606 | 4,6448
10 | 47 | 1607 | 4,6448
10 | 48 | 1608 | 4,6448
10 | 49 | 1609 | 4,6448
10 | 50 | 1610 | 4,64887
10 | 51 | 1611 | 4,64887
10 | 52 | 1612 | 4,64073
10 | 53 | 1613 | 4,6448
10 | 54 | 1614 | 4,64073
10 | 55 | 1615 | 4,6448
10 | 56 | 1616 | 4,64073
10 | 57 | 1617 | 4,6448
10 | 58 | 1618 | 4,64073
10 | 59 | 1619 | 4,64073
10 | 60 | 1620 | 4,6448
10 | 61 | 1621 | 4,64073
10 | 62 | 1622 | 4,6448
10 | 63 | 1623 | 4,6448
10 | 64 | 1624 | 4,64073
10 | 65 | 1625 | 4,6448
10 | 66 | 1626 | 4,6448
10 | 67 | 1627 | 4,6448
10 | 68 | 1628 | 4,64073
10 | 69 | 1629 | 4,6448
10 | 70 | 1630 | 4,6448
10 | 71 | 1631 | 4,6448
10 | 72 | 1632 | 4,64277
10 | 73 | 1633 | 4,6448
10 | 74 | 1634 | 4,64073
10 | 75 | 1635 | 4,64073
10 | 76 | 1636 | 4,64073
10 | 77 | 1637 | 4,64683
10 | 78 | 1638 | 4,64277
10 | 79 | 1639 | 4,64683
10 | 80 | 1640 | 4,64887
10 | 81 | 1641 | 4,64887
10 | 82 | 1642 | 4,64073
10 | 83 | 1643 | 4,64073
11 | 1 | 1644 | 6,61625
11 | 2 | 1645 | 5,62137
11 | 3 | 1646 | 5,49726
11 | 4 | 1647 | 5,40164
11 | 5 | 1648 | 5,36298
11 | 6 | 1649 | 5,30805
11 | 7 | 1650 | 5,28771
11 | 8 | 1651 | 5,25719
11 | 9 | 1652 | 5,24702
11 | 10 | 1653 | 5,23074
11 | 11 | 1654 | 5,20022
11 | 12 | 1655 | 5,18395
11 | 13 | 1656 | 5,18395
11 | 14 | 1657 | 5,17784
11 | 15 | 1658 | 5,17581
11 | 16 | 1659 | 5,16564
11 | 17 | 1660 | 5,16564
11 | 18 | 1661 | 5,1575
11 | 19 | 1662 | 5,1575
11 | 20 | 1663 | 5,15546
11 | 21 | 1664 | 5,15546
11 | 22 | 1665 | 5,14936
11 | 23 | 1666 | 5,14529
11 | 24 | 1667 | 5,14529
11 | 25 | 1668 | 5,14529
11 | 26 | 1669 | 5,14529
11 | 27 | 1670 | 5,14529
11 | 28 | 1671 | 5,14529
11 | 29 | 1672 | 5,14529
11 | 30 | 1673 | 5,14529
11 | 31 | 1674 | 5,14122
11 | 32 | 1675 | 5,14122
11 | 33 | 1676 | 5,14122
11 | 34 | 1677 | 5,14529
11 | 35 | 1678 | 5,14122
11 | 36 | 1679 | 5,14122
11 | 37 | 1680 | 5,14122
11 | 38 | 1681 | 5,14122
11 | 39 | 1682 | 5,14122
11 | 40 | 1683 | 5,14122
11 | 41 | 1684 | 5,14122
11 | 42 | 1685 | 5,14529
11 | 43 | 1686 | 5,14122
11 | 44 | 1687 | 5,14529
11 | 45 | 1688 | 5,14326
11 | 46 | 1689 | 5,14122
11 | 47 | 1690 | 5,14122
11 | 48 | 1691 | 5,14122
11 | 49 | 1692 | 5,14122
11 | 50 | 1693 | 5,14122
11 | 51 | 1694 | 5,14122
11 | 52 | 1695 | 5,14122
11 | 53 | 1696 | 5,14122
11 | 54 | 1697 | 5,14122
11 | 55 | 1698 | 5,14122
11 | 56 | 1699 | 5,14122
11 | 57 | 1700 | 5,14122
11 | 58 | 1701 | 5,14122
11 | 59 | 1702 | 5,14529
11 | 60 | 1703 | 5,14529
11 | 61 | 1704 | 5,14529
11 | 62 | 1705 | 5,14122
11 | 63 | 1706 | 5,14122
11 | 64 | 1707 | 5,14122
11 | 65 | 1708 | 5,13715
11 | 66 | 1709 | 5,14122
11 | 67 | 1710 | 5,14122
11 | 68 | 1711 | 5,14122
11 | 69 | 1712 | 5,14122
11 | 70 | 1713 | 5,14122
11 | 71 | 1714 | 5,14122
11 | 72 | 1715 | 5,14122
11 | 73 | 1716 | 5,14122
11 | 74 | 1717 | 5,14122
11 | 75 | 1718 | 5,13715
11 | 76 | 1719 | 5,14122
11 | 77 | 1720 | 5,14122
11 | 78 | 1721 | 5,14326
11 | 79 | 1722 | 5,14122
11 | 80 | 1723 | 5,14122
11 | 81 | 1724 | 5,14122
11 | 82 | 1725 | 5,14122
11 | 83 | 1726 | 5,14122
12 | 1 | 1727 | 24,7885
12 | 2 | 1728 | 12,4329
12 | 3 | 1729 | 12,0016
12 | 4 | 1730 | 11,3831
12 | 5 | 1731 | 11,143
12 | 6 | 1732 | 10,9213
12 | 7 | 1733 | 10,8277
12 | 8 | 1734 | 10,6507
12 | 9 | 1735 | 10,5774
12 | 10 | 1736 | 10,4757
12 | 11 | 1737 | 10,4371
12 | 12 | 1738 | 10,3943
12 | 13 | 1739 | 10,3801
12 | 14 | 1740 | 10,3598
12 | 15 | 1741 | 10,3516
12 | 16 | 1742 | 10,3292
12 | 17 | 1743 | 10,3252
12 | 18 | 1744 | 10,317
12 | 19 | 1745 | 10,313
12 | 20 | 1746 | 10,3048
12 | 21 | 1747 | 10,3008
12 | 22 | 1748 | 10,2967
12 | 23 | 1749 | 10,2967
12 | 24 | 1750 | 10,2926
12 | 25 | 1751 | 10,2906
12 | 26 | 1752 | 10,2926
12 | 27 | 1753 | 10,2865
12 | 28 | 1754 | 10,2885
12 | 29 | 1755 | 10,2865
12 | 30 | 1756 | 10,2824
12 | 31 | 1757 | 10,2824
12 | 32 | 1758 | 10,2784
12 | 33 | 1759 | 10,2784
12 | 34 | 1760 | 10,2784
12 | 35 | 1761 | 10,2784
12 | 36 | 1762 | 10,2763
12 | 37 | 1763 | 10,2743
12 | 38 | 1764 | 10,2743
12 | 39 | 1765 | 10,2784
12 | 40 | 1766 | 10,2743
12 | 41 | 1767 | 10,2743
12 | 42 | 1768 | 10,2763
12 | 43 | 1769 | 10,2743
12 | 44 | 1770 | 10,2743
12 | 45 | 1771 | 10,2743
12 | 46 | 1772 | 10,2743
12 | 47 | 1773 | 10,2743
12 | 48 | 1774 | 10,2743
12 | 49 | 1775 | 10,2743
12 | 50 | 1776 | 10,2743
12 | 51 | 1777 | 10,2743
12 | 52 | 1778 | 10,2743
12 | 53 | 1779 | 10,2743
12 | 54 | 1780 | 10,2743
12 | 55 | 1781 | 10,2743
12 | 56 | 1782 | 10,2702
12 | 57 | 1783 | 10,2743
12 | 58 | 1784 | 10,2702
12 | 59 | 1785 | 10,2702
12 | 60 | 1786 | 10,2743
12 | 61 | 1787 | 10,2743
12 | 62 | 1788 | 10,2743
12 | 63 | 1789 | 10,2743
12 | 64 | 1790 | 10,2743
12 | 65 | 1791 | 10,2743
12 | 66 | 1792 | 10,2743
12 | 67 | 1793 | 10,2743
12 | 68 | 1794 | 10,2743
12 | 69 | 1795 | 10,2743
12 | 70 | 1796 | 10,2743
12 | 71 | 1797 | 10,2743
12 | 72 | 1798 | 10,2743
12 | 73 | 1799 | 10,2702
12 | 74 | 1800 | 10,2702
12 | 75 | 1801 | 10,2702
12 | 76 | 1802 | 10,2662
12 | 77 | 1803 | 10,2662
12 | 78 | 1804 | 10,2662
12 | 79 | 1805 | 10,2662
12 | 80 | 1806 | 10,2662
12 | 81 | 1807 | 10,2662
12 | 82 | 1808 | 10,2702
12 | 83 | 1809 | 10,2662
12 | 84 | 1810 | 10,2682
12 | 85 | 1811 | 10,2702
12 | 86 | 1812 | 10,2702
12 | 87 | 1813 | 10,2702
12 | 88 | 1814 | 10,2662
12 | 89 | 1815 | 10,2662
12 | 90 | 1816 | 10,2702
12 | 91 | 1817 | 10,2702
12 | 92 | 1818 | 10,2702
13 | 1 | 1819 | 29,1689
13 | 2 | 1820 | 16,74
13 | 3 | 1821 | 16,0767
13 | 4 | 1822 | 15,8591
13 | 5 | 1823 | 15,6373
13 | 6 | 1824 | 15,5091
13 | 7 | 1825 | 15,4603
13 | 8 | 1826 | 15,4237
13 | 9 | 1827 | 15,3667
13 | 10 | 1828 | 15,3525
13 | 11 | 1829 | 15,3301
13 | 12 | 1830 | 15,3199
13 | 13 | 1831 | 15,3097
13 | 14 | 1832 | 15,3036
13 | 15 | 1833 | 15,2996
13 | 16 | 1834 | 15,2975
13 | 17 | 1835 | 15,2935
13 | 18 | 1836 | 15,2975
13 | 19 | 1837 | 15,2914
13 | 20 | 1838 | 15,2874
13 | 21 | 1839 | 15,2874
13 | 22 | 1840 | 15,2874
13 | 23 | 1841 | 15,2833
13 | 24 | 1842 | 15,2833
13 | 25 | 1843 | 15,2833
13 | 26 | 1844 | 15,2833
13 | 27 | 1845 | 15,2833
13 | 28 | 1846 | 15,2833
13 | 29 | 1847 | 15,2833
13 | 30 | 1848 | 15,2853
13 | 31 | 1849 | 15,2772
13 | 32 | 1850 | 15,2792
13 | 33 | 1851 | 15,2792
13 | 34 | 1852 | 16,384
13 | 35 | 1853 | 15,6556
13 | 36 | 1854 | 15,6088
13 | 37 | 1855 | 15,5946
13 | 38 | 1856 | 15,5824
13 | 39 | 1857 | 15,5824
13 | 40 | 1858 | 15,5742
13 | 41 | 1859 | 15,5702
13 | 42 | 1860 | 15,564
13 | 43 | 1861 | 15,564
13 | 44 | 1862 | 15,564
13 | 45 | 1863 | 15,5681
13 | 46 | 1864 | 15,5661
13 | 47 | 1865 | 15,564
13 | 48 | 1866 | 15,564
13 | 49 | 1867 | 15,564
13 | 50 | 1868 | 15,562
13 | 51 | 1869 | 15,564
13 | 52 | 1870 | 15,564
13 | 53 | 1871 | 15,5661
13 | 54 | 1872 | 15,5661
13 | 55 | 1873 | 15,5661
13 | 56 | 1874 | 15,564
13 | 57 | 1875 | 15,5661
13 | 58 | 1876 | 15,56
13 | 59 | 1877 | 15,562
13 | 60 | 1878 | 15,5661
13 | 61 | 1879 | 15,564
13 | 62 | 1880 | 15,56
13 | 63 | 1881 | 15,564
13 | 64 | 1882 | 15,564
13 | 65 | 1883 | 15,562
13 | 66 | 1884 | 15,564
13 | 67 | 1885 | 15,564
13 | 68 | 1886 | 15,56
13 | 69 | 1887 | 15,56
13 | 70 | 1888 | 15,5559
13 | 71 | 1889 | 15,5559
13 | 72 | 1890 | 15,5559
13 | 73 | 1891 | 15,56
13 | 74 | 1892 | 15,56
13 | 75 | 1893 | 15,56
13 | 76 | 1894 | 15,56
13 | 77 | 1895 | 15,56
13 | 78 | 1896 | 15,56
13 | 79 | 1897 | 15,562
13 | 80 | 1898 | 15,56
13 | 81 | 1899 | 15,56
13 | 82 | 1900 | 15,56
13 | 83 | 1901 | 15,56
13 | 84 | 1902 | 15,56
13 | 85 | 1903 | 15,56
13 | 86 | 1904 | 15,562
13 | 87 | 1905 | 15,562
13 | 88 | 1906 | 15,56
13 | 89 | 1907 | 15,5661
13 | 90 | 1908 | 15,56
13 | 91 | 1909 | 15,56
13 | 92 | 1910 | 15,562
13 | 93 | 1911 | 15,562
13 | 94 | 1912 | 15,562
13 | 95 | 1913 | 15,562
13 | 96 | 1914 | 15,56
13 | 97 | 1915 | 15,56
13 | 98 | 1916 | 15,56
13 | 99 | 1917 | 15,5559
13 | 100 | 1918 | 15,5559
13 | 101 | 1919 | 15,5559
13 | 102 | 1920 | 15,564
13 | 103 | 1921 | 15,564
14 | 1 | 1922 | 33,4027
14 | 2 | 1923 | 20,9291
14 | 3 | 1924 | 20,7256
14 | 4 | 1925 | 20,6137
14 | 5 | 1926 | 20,4896
14 | 6 | 1927 | 20,4123
14 | 7 | 1928 | 20,3777
14 | 8 | 1929 | 20,3431
14 | 9 | 1930 | 20,3309
14 | 10 | 1931 | 20,3187
14 | 11 | 1932 | 20,3045
14 | 12 | 1933 | 20,3004
14 | 13 | 1934 | 20,3004
14 | 14 | 1935 | 20,2963
14 | 15 | 1936 | 20,2923
14 | 16 | 1937 | 20,2923
14 | 17 | 1938 | 20,2923
14 | 18 | 1939 | 20,2923
14 | 19 | 1940 | 20,2963
14 | 20 | 1941 | 20,2923
14 | 21 | 1942 | 20,2923
14 | 22 | 1943 | 20,2923
14 | 23 | 1944 | 20,2963
14 | 24 | 1945 | 20,2923
14 | 25 | 1946 | 20,2923
14 | 26 | 1947 | 20,2963
14 | 27 | 1948 | 20,2923
14 | 28 | 1949 | 20,2963
14 | 29 | 1950 | 20,2963
14 | 30 | 1951 | 20,2963
14 | 31 | 1952 | 20,2943
14 | 32 | 1953 | 20,2923
14 | 33 | 1954 | 20,2943
14 | 34 | 1955 | 21,6472
14 | 35 | 1956 | 20,7338
14 | 36 | 1957 | 20,691
14 | 37 | 1958 | 20,6829
14 | 38 | 1959 | 20,6686
14 | 39 | 1960 | 20,6625
14 | 40 | 1961 | 20,6605
14 | 41 | 1962 | 20,6605
14 | 42 | 1963 | 20,6605
14 | 43 | 1964 | 20,6605
14 | 44 | 1965 | 20,6564
14 | 45 | 1966 | 20,6564
14 | 46 | 1967 | 20,6564
14 | 47 | 1968 | 20,6564
14 | 48 | 1969 | 20,6564
14 | 49 | 1970 | 20,6564
14 | 50 | 1971 | 20,6564
14 | 51 | 1972 | 20,6564
14 | 52 | 1973 | 20,6524
14 | 53 | 1974 | 20,6503
14 | 54 | 1975 | 20,6564
14 | 55 | 1976 | 20,6524
14 | 56 | 1977 | 20,6503
14 | 57 | 1978 | 20,6503
14 | 58 | 1979 | 20,6503
14 | 59 | 1980 | 20,6524
14 | 60 | 1981 | 20,6503
14 | 61 | 1982 | 20,6564
14 | 62 | 1983 | 20,6503
14 | 63 | 1984 | 20,6503
14 | 64 | 1985 | 20,6503
14 | 65 | 1986 | 20,6544
14 | 66 | 1987 | 20,6524
14 | 67 | 1988 | 20,6463
14 | 68 | 1989 | 20,6503
14 | 69 | 1990 | 20,6503
14 | 70 | 1991 | 20,6503
14 | 71 | 1992 | 20,6503
14 | 72 | 1993 | 20,6503
14 | 73 | 1994 | 20,6503
14 | 74 | 1995 | 20,6503
14 | 75 | 1996 | 20,6524
14 | 76 | 1997 | 20,6503
14 | 77 | 1998 | 20,6524
14 | 78 | 1999 | 20,6524
14 | 79 | 2000 | 20,6503
14 | 80 | 2001 | 20,6524
14 | 81 | 2002 | 20,6503
14 | 82 | 2003 | 20,6503
14 | 83 | 2004 | 20,6503
14 | 84 | 2005 | 20,6524
14 | 85 | 2006 | 20,6524
14 | 86 | 2007 | 20,6524
14 | 87 | 2008 | 20,6503
14 | 88 | 2009 | 20,6503
14 | 89 | 2010 | 20,6503
14 | 90 | 2011 | 20,6524
14 | 91 | 2012 | 20,6524
14 | 92 | 2013 | 20,6503
14 | 93 | 2014 | 20,6503
14 | 94 | 2015 | 20,6524
14 | 95 | 2016 | 20,6503
14 | 96 | 2017 | 20,6503
14 | 97 | 2018 | 20,6463
14 | 98 | 2019 | 20,6503
14 | 99 | 2020 | 20,6524
14 | 100 | 2021 | 20,6503
14 | 101 | 2022 | 20,6524
14 | 102 | 2023 | 20,6503
14 | 103 | 2024 | 20,6524
14 | 104 | 2025 | 20,6503
14 | 105 | 2026 | 20,6503
15 | 1 | 2027 | 40,0128
15 | 2 | 2028 | 26,3917
15 | 3 | 2029 | 26,0703
15 | 4 | 2030 | 26,0072
15 | 5 | 2031 | 25,9157
15 | 6 | 2032 | 25,8607
15 | 7 | 2033 | 25,8445
15 | 8 | 2034 | 25,8343
15 | 9 | 2035 | 25,8221
15 | 10 | 2036 | 25,818
15 | 11 | 2037 | 25,8139
15 | 12 | 2038 | 25,8099
15 | 13 | 2039 | 25,8078
15 | 14 | 2040 | 25,8058
15 | 15 | 2041 | 25,8058
15 | 16 | 2042 | 25,8058
15 | 17 | 2043 | 25,8058
15 | 18 | 2044 | 25,8038
15 | 19 | 2045 | 25,8058
15 | 20 | 2046 | 25,7997
15 | 21 | 2047 | 25,8017
15 | 22 | 2048 | 25,8038
15 | 23 | 2049 | 25,8017
15 | 24 | 2050 | 25,8058
15 | 25 | 2051 | 25,8058
15 | 26 | 2052 | 25,8038
15 | 27 | 2053 | 25,7956
15 | 28 | 2054 | 25,7956
15 | 29 | 2055 | 25,7977
15 | 30 | 2056 | 25,7977
15 | 31 | 2057 | 25,7997
15 | 32 | 2058 | 25,7997
15 | 33 | 2059 | 25,7956
15 | 34 | 2060 | 25,7997
15 | 35 | 2061 | 25,7997
15 | 36 | 2062 | 25,7956
15 | 37 | 2063 | 25,7956
15 | 38 | 2064 | 25,7936
15 | 39 | 2065 | 25,7875
15 | 40 | 2066 | 25,7875
15 | 41 | 2067 | 25,7916
15 | 42 | 2068 | 25,7875
15 | 43 | 2069 | 25,7916
15 | 44 | 2070 | 25,7895
15 | 45 | 2071 | 25,7875
15 | 46 | 2072 | 25,7875
15 | 47 | 2073 | 25,7875
15 | 48 | 2074 | 25,7834
15 | 49 | 2075 | 25,7875
15 | 50 | 2076 | 25,7875
15 | 51 | 2077 | 25,7895
15 | 52 | 2078 | 25,7875
15 | 53 | 2079 | 25,7875
15 | 54 | 2080 | 25,7895
15 | 55 | 2081 | 25,7834
15 | 56 | 2082 | 25,7875
15 | 57 | 2083 | 25,7875
15 | 58 | 2084 | 25,7875
15 | 59 | 2085 | 25,7875
15 | 60 | 2086 | 25,7834
15 | 61 | 2087 | 25,7834
15 | 62 | 2088 | 25,7834
15 | 63 | 2089 | 25,7875
15 | 64 | 2090 | 25,7875
15 | 65 | 2091 | 25,7834
15 | 66 | 2092 | 25,7875
15 | 67 | 2093 | 25,7875
15 | 68 | 2094 | 25,7834
15 | 69 | 2095 | 25,7855
15 | 70 | 2096 | 25,7834
15 | 71 | 2097 | 25,7834
15 | 72 | 2098 | 25,7834
15 | 73 | 2099 | 25,7834
15 | 74 | 2100 | 25,7834
15 | 75 | 2101 | 25,7834
15 | 76 | 2102 | 25,7855
15 | 77 | 2103 | 25,7834
15 | 78 | 2104 | 25,7855
15 | 79 | 2105 | 25,7875
15 | 80 | 2106 | 25,7834
15 | 81 | 2107 | 25,7834
15 | 82 | 2108 | 25,7834
15 | 83 | 2109 | 25,7834
15 | 84 | 2110 | 25,7855
15 | 85 | 2111 | 25,7834
15 | 86 | 2112 | 25,7834
15 | 87 | 2113 | 25,7834
15 | 88 | 2114 | 25,7834
16 | 1 | 2115 | 42,676
16 | 2 | 2116 | 30,6276
16 | 3 | 2117 | 30,6276
16 | 4 | 2118 | 30,4608
16 | 5 | 2119 | 30,418
16 | 6 | 2120 | 30,3489
16 | 7 | 2121 | 30,3265
16 | 8 | 2122 | 30,3184
16 | 9 | 2123 | 30,3061
16 | 10 | 2124 | 30,3021
16 | 11 | 2125 | 30,296
16 | 12 | 2126 | 30,2919
16 | 13 | 2127 | 30,2878
16 | 14 | 2128 | 30,2878
16 | 15 | 2129 | 30,2838
16 | 16 | 2130 | 30,2878
16 | 17 | 2131 | 30,2878
16 | 18 | 2132 | 30,2838
16 | 19 | 2133 | 30,2797
16 | 20 | 2134 | 30,2797
16 | 21 | 2135 | 30,2797
16 | 22 | 2136 | 30,2756
16 | 23 | 2137 | 30,2756
16 | 24 | 2138 | 30,2756
16 | 25 | 2139 | 30,2756
16 | 26 | 2140 | 30,2756
16 | 27 | 2141 | 30,2756
16 | 28 | 2142 | 30,2736
16 | 29 | 2143 | 30,2756
16 | 30 | 2144 | 30,2736
16 | 31 | 2145 | 30,2695
16 | 32 | 2146 | 30,2716
16 | 33 | 2147 | 30,2716
16 | 34 | 2148 | 32,2735
16 | 35 | 2149 | 30,8555
16 | 36 | 2150 | 30,827
16 | 37 | 2151 | 30,8209
16 | 38 | 2152 | 30,8087
16 | 39 | 2153 | 30,8066
16 | 40 | 2154 | 30,8046
16 | 41 | 2155 | 30,8005
16 | 42 | 2156 | 30,8005
16 | 43 | 2157 | 30,8005
16 | 44 | 2158 | 30,8005
16 | 45 | 2159 | 30,7965
16 | 46 | 2160 | 30,7965
16 | 47 | 2161 | 30,7965
16 | 48 | 2162 | 30,7965
16 | 49 | 2163 | 30,7965
16 | 50 | 2164 | 30,7965
16 | 51 | 2165 | 30,7965
16 | 52 | 2166 | 30,7965
16 | 53 | 2167 | 30,7965
16 | 54 | 2168 | 30,7965
16 | 55 | 2169 | 30,8005
16 | 56 | 2170 | 30,7965
16 | 57 | 2171 | 30,7965
16 | 58 | 2172 | 30,7965
16 | 59 | 2173 | 30,7965
16 | 60 | 2174 | 30,7965
16 | 61 | 2175 | 30,7944
16 | 62 | 2176 | 30,7924
16 | 63 | 2177 | 30,7924
16 | 64 | 2178 | 30,7924
16 | 65 | 2179 | 30,7965
16 | 66 | 2180 | 30,7965
16 | 67 | 2181 | 30,7944
16 | 68 | 2182 | 30,7965
16 | 69 | 2183 | 30,7965
16 | 70 | 2184 | 30,7924
16 | 71 | 2185 | 30,7924
16 | 72 | 2186 | 30,7924
16 | 73 | 2187 | 30,7924
16 | 74 | 2188 | 30,7965
16 | 75 | 2189 | 30,7965
16 | 76 | 2190 | 30,7924
16 | 77 | 2191 | 30,7965
16 | 78 | 2192 | 30,7924
16 | 79 | 2193 | 30,7965
16 | 80 | 2194 | 30,7965
16 | 81 | 2195 | 30,7985
16 | 82 | 2196 | 30,7965
16 | 83 | 2197 | 30,7965
16 | 84 | 2198 | 30,7965
16 | 85 | 2199 | 30,7965
16 | 86 | 2200 | 30,7965
16 | 87 | 2201 | 30,7965
16 | 88 | 2202 | 30,7965
16 | 89 | 2203 | 30,7965
16 | 90 | 2204 | 30,7965
16 | 91 | 2205 | 30,7965
16 | 92 | 2206 | 30,7965
16 | 93 | 2207 | 30,7965
16 | 94 | 2208 | 30,7965
16 | 95 | 2209 | 30,7965
16 | 96 | 2210 | 30,7965
16 | 97 | 2211 | 30,7965
16 | 98 | 2212 | 30,7965
16 | 99 | 2213 | 30,7965
17 | 1 | 2214 | 50,8466
17 | 2 | 2215 | 36,4484
17 | 3 | 2216 | 36,2937
17 | 4 | 2217 | 36,2551
17 | 5 | 2218 | 36,2042
17 | 6 | 2219 | 36,1757
17 | 7 | 2220 | 36,1676
17 | 8 | 2221 | 36,1615
17 | 9 | 2222 | 36,1493
17 | 10 | 2223 | 36,1493
17 | 11 | 2224 | 36,1452
17 | 12 | 2225 | 36,1452
17 | 13 | 2226 | 36,1452
17 | 14 | 2227 | 36,1452
17 | 15 | 2228 | 36,1452
17 | 16 | 2229 | 36,1452
17 | 17 | 2230 | 36,1411
17 | 18 | 2231 | 36,1411
17 | 19 | 2232 | 36,1411
17 | 20 | 2233 | 36,1411
17 | 21 | 2234 | 36,135
17 | 22 | 2235 | 36,1371
17 | 23 | 2236 | 36,133
17 | 24 | 2237 | 36,131
17 | 25 | 2238 | 36,133
17 | 26 | 2239 | 36,133
17 | 27 | 2240 | 36,1269
17 | 28 | 2241 | 36,1269
17 | 29 | 2242 | 36,1269
17 | 30 | 2243 | 36,1269
17 | 31 | 2244 | 36,1249
17 | 32 | 2245 | 36,1228
17 | 33 | 2246 | 36,1289
17 | 34 | 2247 | 36,1249
17 | 35 | 2248 | 36,1228
17 | 36 | 2249 | 36,1228
17 | 37 | 2250 | 36,1228
17 | 38 | 2251 | 36,1228
17 | 39 | 2252 | 36,1228
17 | 40 | 2253 | 36,1188
17 | 41 | 2254 | 36,1228
17 | 42 | 2255 | 36,1188
17 | 43 | 2256 | 36,1188
17 | 44 | 2257 | 36,1188
17 | 45 | 2258 | 36,1188
17 | 46 | 2259 | 36,1188
17 | 47 | 2260 | 36,1228
17 | 48 | 2261 | 36,1249
17 | 49 | 2262 | 36,1188
17 | 50 | 2263 | 36,1188
17 | 51 | 2264 | 36,1188
17 | 52 | 2265 | 36,1208
17 | 53 | 2266 | 36,1188
17 | 54 | 2267 | 36,1188
17 | 55 | 2268 | 36,1188
17 | 56 | 2269 | 36,1188
17 | 57 | 2270 | 36,1188
17 | 58 | 2271 | 36,1188
17 | 59 | 2272 | 36,1188
17 | 60 | 2273 | 36,1188
17 | 61 | 2274 | 36,1208
17 | 62 | 2275 | 36,1188
17 | 63 | 2276 | 36,1208
17 | 64 | 2277 | 36,1208
17 | 65 | 2278 | 36,1188
17 | 66 | 2279 | 36,1188
17 | 67 | 2280 | 36,1249
17 | 68 | 2281 | 36,1208
17 | 69 | 2282 | 36,1188
17 | 70 | 2283 | 36,1188
17 | 71 | 2284 | 36,1147
17 | 72 | 2285 | 36,1188
17 | 73 | 2286 | 36,1188
17 | 74 | 2287 | 36,1188
17 | 75 | 2288 | 36,1188
17 | 76 | 2289 | 36,1188
17 | 77 | 2290 | 36,1188
17 | 78 | 2291 | 36,1188
17 | 79 | 2292 | 36,1188
17 | 80 | 2293 | 36,1188
17 | 81 | 2294 | 36,1188
17 | 82 | 2295 | 36,1188
17 | 83 | 2296 | 36,1208
17 | 84 | 2297 | 36,1208
18 | 1 | 2298 | 53,3898
18 | 2 | 2299 | 40,9345
18 | 3 | 2300 | 40,9345
18 | 4 | 2301 | 40,8348
18 | 5 | 2302 | 40,7798
18 | 6 | 2303 | 40,7697
18 | 7 | 2304 | 40,7473
18 | 8 | 2305 | 40,7391
18 | 9 | 2306 | 40,7351
18 | 10 | 2307 | 40,729
18 | 11 | 2308 | 40,7249
18 | 12 | 2309 | 40,7249
18 | 13 | 2310 | 40,7249
18 | 14 | 2311 | 40,7208
18 | 15 | 2312 | 40,7208
18 | 16 | 2313 | 40,7208
18 | 17 | 2314 | 40,7168
18 | 18 | 2315 | 40,7208
18 | 19 | 2316 | 40,7168
18 | 20 | 2317 | 40,7168
18 | 21 | 2318 | 40,7168
18 | 22 | 2319 | 40,7168
18 | 23 | 2320 | 40,7168
18 | 24 | 2321 | 40,7168
18 | 25 | 2322 | 40,7168
18 | 26 | 2323 | 40,7168
18 | 27 | 2324 | 40,7168
18 | 28 | 2325 | 40,7168
18 | 29 | 2326 | 40,7168
18 | 30 | 2327 | 40,7107
18 | 31 | 2328 | 40,7127
18 | 32 | 2329 | 40,7127
18 | 33 | 2330 | 40,7127
18 | 34 | 2331 | 41,8459
18 | 35 | 2332 | 41,024
18 | 36 | 2333 | 41,024
18 | 37 | 2334 | 41,0158
18 | 38 | 2335 | 41,0158
18 | 39 | 2336 | 41,0158
18 | 40 | 2337 | 41,0219
18 | 41 | 2338 | 41,0199
18 | 42 | 2339 | 41,0179
18 | 43 | 2340 | 41,0158
18 | 44 | 2341 | 41,0158
18 | 45 | 2342 | 41,0158
18 | 46 | 2343 | 41,0158
18 | 47 | 2344 | 41,0158
18 | 48 | 2345 | 41,0158
18 | 49 | 2346 | 41,0179
18 | 50 | 2347 | 41,0158
18 | 51 | 2348 | 41,0158
18 | 52 | 2349 | 41,0158
18 | 53 | 2350 | 41,0158
18 | 54 | 2351 | 41,0158
18 | 55 | 2352 | 41,0158
18 | 56 | 2353 | 41,0158
18 | 57 | 2354 | 41,0158
18 | 58 | 2355 | 41,0138
18 | 59 | 2356 | 41,0118
18 | 60 | 2357 | 41,0118
18 | 61 | 2358 | 41,0118
18 | 62 | 2359 | 41,0077
18 | 63 | 2360 | 41,0158
18 | 64 | 2361 | 41,0158
18 | 65 | 2362 | 41,0158
18 | 66 | 2363 | 41,0179
18 | 67 | 2364 | 40,5174
18 | 68 | 2365 | 40,8633
18 | 69 | 2366 | 40,8633
18 | 70 | 2367 | 40,8714
18 | 71 | 2368 | 40,8755
18 | 72 | 2369 | 40,8755
18 | 73 | 2370 | 40,8755
18 | 74 | 2371 | 40,8795
18 | 75 | 2372 | 40,8755
18 | 76 | 2373 | 40,8795
18 | 77 | 2374 | 40,8795
18 | 78 | 2375 | 40,8795
18 | 79 | 2376 | 40,8795
18 | 80 | 2377 | 40,8795
18 | 81 | 2378 | 40,8795
18 | 82 | 2379 | 40,8795
18 | 83 | 2380 | 40,8795
18 | 84 | 2381 | 40,8795
18 | 85 | 2382 | 40,8795
18 | 86 | 2383 | 40,8795
18 | 87 | 2384 | 40,8795
18 | 88 | 2385 | 40,8795
18 | 89 | 2386 | 40,8836
18 | 90 | 2387 | 40,8795
18 | 91 | 2388 | 40,8795
18 | 92 | 2389 | 40,8795
18 | 93 | 2390 | 40,8755
18 | 94 | 2391 | 40,8755
18 | 95 | 2392 | 40,8795
18 | 96 | 2393 | 40,8795
18 | 97 | 2394 | 40,8795
18 | 98 | 2395 | 40,8795
18 | 99 | 2396 | 40,8795
18 | 100 | 2397 | 40,4869
18 | 101 | 2398 | 40,7717
18 | 102 | 2399 | 40,7717
18 | 103 | 2400 | 40,7778
18 | 104 | 2401 | 40,7778
18 | 105 | 2402 | 40,7758
18 | 106 | 2403 | 40,7758
18 | 107 | 2404 | 40,7778
18 | 108 | 2405 | 40,7778
18 | 109 | 2406 | 40,7758
18 | 110 | 2407 | 40,7758
18 | 111 | 2408 | 40,7778
18 | 112 | 2409 | 40,7778
18 | 113 | 2410 | 40,7778
18 | 114 | 2411 | 40,7758
18 | 115 | 2412 | 40,7778
18 | 116 | 2413 | 40,7778
18 | 117 | 2414 | 40,7778
18 | 118 | 2415 | 40,7819
18 | 119 | 2416 | 40,7819
18 | 120 | 2417 | 40,7778
18 | 121 | 2418 | 40,7778
18 | 122 | 2419 | 40,7778
18 | 123 | 2420 | 40,7778
18 | 124 | 2421 | 40,7778
18 | 125 | 2422 | 40,7758
18 | 126 | 2423 | 40,7758
18 | 127 | 2424 | 40,7778
18 | 128 | 2425 | 40,7758
18 | 129 | 2426 | 40,7778
18 | 130 | 2427 | 40,7798
18 | 131 | 2428 | 40,7778
18 | 132 | 2429 | 40,7819
18 | 133 | 2430 | 40,8449
18 | 134 | 2431 | 40,79
18 | 135 | 2432 | 40,79
18 | 136 | 2433 | 40,79
18 | 137 | 2434 | 40,79
18 | 138 | 2435 | 40,79
18 | 139 | 2436 | 40,7859
18 | 140 | 2437 | 40,79
18 | 141 | 2438 | 40,79
18 | 142 | 2439 | 40,79
18 | 143 | 2440 | 40,7859
18 | 144 | 2441 | 40,79
18 | 145 | 2442 | 40,7941
18 | 146 | 2443 | 40,7941
18 | 147 | 2444 | 40,79
18 | 148 | 2445 | 40,79
18 | 149 | 2446 | 40,79
18 | 150 | 2447 | 40,788
18 | 151 | 2448 | 40,792
18 | 152 | 2449 | 40,79
18 | 153 | 2450 | 40,79
18 | 154 | 2451 | 40,79
18 | 155 | 2452 | 40,79
18 | 156 | 2453 | 40,79
18 | 157 | 2454 | 40,79
18 | 158 | 2455 | 40,79
18 | 159 | 2456 | 40,79
18 | 160 | 2457 | 40,79
18 | 161 | 2458 | 40,79
18 | 162 | 2459 | 40,7859
18 | 163 | 2460 | 40,79
18 | 164 | 2461 | 40,79
18 | 165 | 2462 | 40,79
18 | 166 | 2463 | 40,1613
18 | 167 | 2464 | 40,6191
18 | 168 | 2465 | 40,6191
18 | 169 | 2466 | 40,6272
18 | 170 | 2467 | 40,6272
18 | 171 | 2468 | 40,6272
18 | 172 | 2469 | 40,6272
18 | 173 | 2470 | 40,6272
18 | 174 | 2471 | 40,6272
18 | 175 | 2472 | 40,6313
18 | 176 | 2473 | 40,6272
18 | 177 | 2474 | 40,6272
18 | 178 | 2475 | 40,6272
18 | 179 | 2476 | 40,6313
18 | 180 | 2477 | 40,6313
18 | 181 | 2478 | 40,6313
18 | 182 | 2479 | 40,6313
18 | 183 | 2480 | 40,6313
18 | 184 | 2481 | 40,6313
18 | 185 | 2482 | 40,6313
18 | 186 | 2483 | 40,6313
18 | 187 | 2484 | 40,6313
18 | 188 | 2485 | 40,6313
18 | 189 | 2486 | 40,6313
18 | 190 | 2487 | 40,6334
18 | 191 | 2488 | 40,6313
18 | 192 | 2489 | 40,6354
18 | 193 | 2490 | 40,6354
18 | 194 | 2491 | 40,6374
18 | 195 | 2492 | 40,6313
18 | 196 | 2493 | 40,6354
18 | 197 | 2494 | 40,6313
18 | 198 | 2495 | 40,6313
18 | 199 | 2496 | 41,4268
18 | 200 | 2497 | 40,8653
18 | 201 | 2498 | 40,8653
18 | 202 | 2499 | 40,8531
18 | 203 | 2500 | 40,851
18 | 204 | 2501 | 40,8449
18 | 205 | 2502 | 40,8449
18 | 206 | 2503 | 40,8449
18 | 207 | 2504 | 40,849
18 | 208 | 2505 | 40,849
18 | 209 | 2506 | 40,8449
18 | 210 | 2507 | 40,8449
18 | 211 | 2508 | 40,8449
18 | 212 | 2509 | 40,851
18 | 213 | 2510 | 40,849
18 | 214 | 2511 | 40,8449
18 | 215 | 2512 | 40,8449
18 | 216 | 2513 | 40,8449
18 | 217 | 2514 | 40,8449
18 | 218 | 2515 | 40,8449
18 | 219 | 2516 | 40,847
18 | 220 | 2517 | 40,8449
18 | 221 | 2518 | 40,8449
18 | 222 | 2519 | 40,847
18 | 223 | 2520 | 40,849
18 | 224 | 2521 | 40,849
18 | 225 | 2522 | 40,849
18 | 226 | 2523 | 40,849
18 | 227 | 2524 | 40,849
18 | 228 | 2525 | 40,8449
18 | 229 | 2526 | 40,849
18 | 230 | 2527 | 40,849
18 | 231 | 2528 | 40,849
18 | 232 | 2529 | 40,8327
18 | 233 | 2530 | 40,8449
18 | 234 | 2531 | 40,8449
18 | 235 | 2532 | 40,8449
18 | 236 | 2533 | 40,8449
18 | 237 | 2534 | 40,8449
18 | 238 | 2535 | 40,8449
18 | 239 | 2536 | 40,8449
18 | 240 | 2537 | 40,8449
18 | 241 | 2538 | 40,8449
18 | 242 | 2539 | 40,849
18 | 243 | 2540 | 40,8449
18 | 244 | 2541 | 40,8449
18 | 245 | 2542 | 40,8449
18 | 246 | 2543 | 40,8449
18 | 247 | 2544 | 40,8449
18 | 248 | 2545 | 40,8449
18 | 249 | 2546 | 40,8449
18 | 250 | 2547 | 40,8449
18 | 251 | 2548 | 40,8449
18 | 252 | 2549 | 40,8449
18 | 253 | 2550 | 40,8449
18 | 254 | 2551 | 40,8449
18 | 255 | 2552 | 40,8449
18 | 256 | 2553 | 40,8449
18 | 257 | 2554 | 40,849
18 | 258 | 2555 | 40,849
18 | 259 | 2556 | 40,849
18 | 260 | 2557 | 40,8449
18 | 261 | 2558 | 40,8449
18 | 262 | 2559 | 40,8449
18 | 263 | 2560 | 40,8449
18 | 264 | 2561 | 40,849
18 | 265 | 2562 | 41,2763
18 | 266 | 2563 | 40,9752
18 | 267 | 2564 | 40,9752
18 | 268 | 2565 | 40,967
18 | 269 | 2566 | 40,965
18 | 270 | 2567 | 40,965
18 | 271 | 2568 | 40,965
18 | 272 | 2569 | 40,965
18 | 273 | 2570 | 40,9609
18 | 274 | 2571 | 40,9609
18 | 275 | 2572 | 40,9609
18 | 276 | 2573 | 40,965
18 | 277 | 2574 | 40,965
18 | 278 | 2575 | 40,965
18 | 279 | 2576 | 40,965
18 | 280 | 2577 | 40,9609
18 | 281 | 2578 | 40,965
18 | 282 | 2579 | 40,965
18 | 283 | 2580 | 40,965
18 | 284 | 2581 | 40,9609
18 | 285 | 2582 | 40,965
18 | 286 | 2583 | 40,9609
18 | 287 | 2584 | 40,9609
18 | 288 | 2585 | 40,965
18 | 289 | 2586 | 40,965
18 | 290 | 2587 | 40,965
18 | 291 | 2588 | 40,965
18 | 292 | 2589 | 40,9609
18 | 293 | 2590 | 40,965
18 | 294 | 2591 | 40,965
18 | 295 | 2592 | 40,965
18 | 296 | 2593 | 40,965
18 | 297 | 2594 | 40,965
18 | 298 | 2595 | 41,2213
18 | 299 | 2596 | 41,0423
18 | 300 | 2597 | 41,0382
18 | 301 | 2598 | 41,0382
18 | 302 | 2599 | 41,0382
18 | 303 | 2600 | 41,0362
18 | 304 | 2601 | 41,0382
18 | 305 | 2602 | 41,0382
18 | 306 | 2603 | 41,0382
18 | 307 | 2604 | 41,0382
18 | 308 | 2605 | 41,0342
18 | 309 | 2606 | 41,0342
18 | 310 | 2607 | 41,0342
18 | 311 | 2608 | 41,0342
18 | 312 | 2609 | 41,0342
18 | 313 | 2610 | 41,0342
18 | 314 | 2611 | 41,0342
18 | 315 | 2612 | 41,0342
18 | 316 | 2613 | 41,0342
18 | 317 | 2614 | 41,0342
18 | 318 | 2615 | 41,0342
18 | 319 | 2616 | 41,0342
18 | 320 | 2617 | 41,0342
18 | 321 | 2618 | 41,0321
18 | 322 | 2619 | 41,0362
18 | 323 | 2620 | 41,0362
18 | 324 | 2621 | 41,0382
18 | 325 | 2622 | 41,0382
18 | 326 | 2623 | 41,0342
18 | 327 | 2624 | 41,0362
18 | 328 | 2625 | 41,0382
18 | 329 | 2626 | 41,0362
18 | 330 | 2627 | 41,0382
18 | 331 | 2628 | 41,0382
18 | 332 | 2629 | 41,0382
18 | 333 | 2630 | 41,0382
18 | 334 | 2631 | 41,0362
18 | 335 | 2632 | 41,0382
18 | 336 | 2633 | 41,0382
18 | 337 | 2634 | 41,0382
18 | 338 | 2635 | 41,0403
18 | 339 | 2636 | 41,0382
18 | 340 | 2637 | 41,0382
18 | 341 | 2638 | 41,0382
18 | 342 | 2639 | 41,0382
18 | 343 | 2640 | 41,0382
18 | 344 | 2641 | 41,0382
18 | 345 | 2642 | 41,0382
18 | 346 | 2643 | 41,0382
18 | 347 | 2644 | 41,0362
18 | 348 | 2645 | 41,0382
18 | 349 | 2646 | 41,0382
18 | 350 | 2647 | 41,0382
18 | 351 | 2648 | 41,0382
18 | 352 | 2649 | 41,0382
18 | 353 | 2650 | 41,0382
18 | 354 | 2651 | 41,0342
18 | 355 | 2652 | 41,0382
18 | 356 | 2653 | 41,0342
18 | 357 | 2654 | 41,0382
18 | 358 | 2655 | 41,0382
18 | 359 | 2656 | 41,0342
18 | 360 | 2657 | 41,0342
18 | 361 | 2658 | 41,0382
18 | 362 | 2659 | 41,0382
19 | 1 | 2660 | 61,0334
19 | 2 | 2661 | 46,5945
19 | 3 | 2662 | 46,4867
19 | 4 | 2663 | 46,4358
19 | 5 | 2664 | 46,4195
19 | 6 | 2665 | 46,3931
19 | 7 | 2666 | 46,389
19 | 8 | 2667 | 46,3809
19 | 9 | 2668 | 46,3768
19 | 10 | 2669 | 46,3727
19 | 11 | 2670 | 46,3727
19 | 12 | 2671 | 46,3666
19 | 13 | 2672 | 46,3646
19 | 14 | 2673 | 46,3646
19 | 15 | 2674 | 46,3646
19 | 16 | 2675 | 46,3625
19 | 17 | 2676 | 46,3585
19 | 18 | 2677 | 46,3585
19 | 19 | 2678 | 46,3585
19 | 20 | 2679 | 46,3585
19 | 21 | 2680 | 46,3585
19 | 22 | 2681 | 46,3544
19 | 23 | 2682 | 46,3544
19 | 24 | 2683 | 46,3544
19 | 25 | 2684 | 46,3544
19 | 26 | 2685 | 46,3544
19 | 27 | 2686 | 46,3503
19 | 28 | 2687 | 46,3463
19 | 29 | 2688 | 46,3463
19 | 30 | 2689 | 46,3463
19 | 31 | 2690 | 46,3463
19 | 32 | 2691 | 46,3463
19 | 33 | 2692 | 46,3463
19 | 34 | 2693 | 46,3463
19 | 35 | 2694 | 46,3463
19 | 36 | 2695 | 46,3463
19 | 37 | 2696 | 46,3402
19 | 38 | 2697 | 46,3422
19 | 39 | 2698 | 46,3422
19 | 40 | 2699 | 46,3422
19 | 41 | 2700 | 46,3422
19 | 42 | 2701 | 46,3422
19 | 43 | 2702 | 46,3422
19 | 44 | 2703 | 46,3402
19 | 45 | 2704 | 46,3422
19 | 46 | 2705 | 46,3463
19 | 47 | 2706 | 46,3463
19 | 48 | 2707 | 46,3463
19 | 49 | 2708 | 46,3463
19 | 50 | 2709 | 46,3463
19 | 51 | 2710 | 46,3463
19 | 52 | 2711 | 46,3422
19 | 53 | 2712 | 46,3422
19 | 54 | 2713 | 46,3422
19 | 55 | 2714 | 46,3402
19 | 56 | 2715 | 46,3402
19 | 57 | 2716 | 46,3422
19 | 58 | 2717 | 46,3422
19 | 59 | 2718 | 46,3422
19 | 60 | 2719 | 46,3422
19 | 61 | 2720 | 46,3422
19 | 62 | 2721 | 46,3422
19 | 63 | 2722 | 46,3422
19 | 64 | 2723 | 46,3422
19 | 65 | 2724 | 46,3422
19 | 66 | 2725 | 46,3422
19 | 67 | 2726 | 46,3422
19 | 68 | 2727 | 46,3422
19 | 69 | 2728 | 46,3422
19 | 70 | 2729 | 46,3422
19 | 71 | 2730 | 46,3422
19 | 72 | 2731 | 46,3422
19 | 73 | 2732 | 46,3402
19 | 74 | 2733 | 46,3422
19 | 75 | 2734 | 46,3402
19 | 76 | 2735 | 46,3422
19 | 77 | 2736 | 46,3463
19 | 78 | 2737 | 46,3463
20 | 1 | 2738 | 65,8613
20 | 2 | 2739 | 51,7194
20 | 3 | 2740 | 51,6462
20 | 4 | 2741 | 51,6157
20 | 5 | 2742 | 51,577
20 | 6 | 2743 | 51,5689
20 | 7 | 2744 | 51,5546
20 | 8 | 2745 | 51,5465
20 | 9 | 2746 | 51,5465
20 | 10 | 2747 | 51,5424
20 | 11 | 2748 | 51,5424
20 | 12 | 2749 | 51,5384
20 | 13 | 2750 | 51,5343
20 | 14 | 2751 | 51,5343
20 | 15 | 2752 | 51,5343
20 | 16 | 2753 | 51,5302
20 | 17 | 2754 | 51,5302
20 | 18 | 2755 | 51,5261
20 | 19 | 2756 | 51,5261
20 | 20 | 2757 | 51,5261
20 | 21 | 2758 | 51,5221
20 | 22 | 2759 | 51,5221
20 | 23 | 2760 | 51,52
20 | 24 | 2761 | 51,5221
20 | 25 | 2762 | 51,5221
20 | 26 | 2763 | 51,518
20 | 27 | 2764 | 51,518
20 | 28 | 2765 | 51,518
20 | 29 | 2766 | 51,516
20 | 30 | 2767 | 51,518
20 | 31 | 2768 | 51,518
20 | 32 | 2769 | 51,516
20 | 33 | 2770 | 51,5119
20 | 34 | 2771 | 51,5139
20 | 35 | 2772 | 51,5139
20 | 36 | 2773 | 51,5139
20 | 37 | 2774 | 51,5139
20 | 38 | 2775 | 51,5119
20 | 39 | 2776 | 51,5139
20 | 40 | 2777 | 51,5139
20 | 41 | 2778 | 51,5139
20 | 42 | 2779 | 51,5119
20 | 43 | 2780 | 51,5119
20 | 44 | 2781 | 51,5119
20 | 45 | 2782 | 51,5139
20 | 46 | 2783 | 51,5119
20 | 47 | 2784 | 51,5078
20 | 48 | 2785 | 51,5139
20 | 49 | 2786 | 51,5078
20 | 50 | 2787 | 51,5099
20 | 51 | 2788 | 51,5099
20 | 52 | 2789 | 51,5139
20 | 53 | 2790 | 51,5139
20 | 54 | 2791 | 51,5099
20 | 55 | 2792 | 51,5139
20 | 56 | 2793 | 51,5078
20 | 57 | 2794 | 51,5078
20 | 58 | 2795 | 51,5078
20 | 59 | 2796 | 51,5099
20 | 60 | 2797 | 51,5099
20 | 61 | 2798 | 51,5099
20 | 62 | 2799 | 51,5099
20 | 63 | 2800 | 51,5099
20 | 64 | 2801 | 51,5078
20 | 65 | 2802 | 51,5078
20 | 66 | 2803 | 51,5099
20 | 67 | 2804 | 51,5078
20 | 68 | 2805 | 51,5099
20 | 69 | 2806 | 51,5078
20 | 70 | 2807 | 51,5078
20 | 71 | 2808 | 51,5099
20 | 72 | 2809 | 51,5099
20 | 73 | 2810 | 51,5078
20 | 74 | 2811 | 51,5078
20 | 75 | 2812 | 51,5099
20 | 76 | 2813 | 51,5099
20 | 77 | 2814 | 51,5099
20 | 78 | 2815 | 51,5099
20 | 79 | 2816 | 51,5099
20 | 80 | 2817 | 51,5099
21 | 1 | 2818 | 71,4339
21 | 2 | 2819 | 56,9563
21 | 3 | 2820 | 56,9135
21 | 4 | 2821 | 56,8627
21 | 5 | 2822 | 56,8444
21 | 6 | 2823 | 56,8261
21 | 7 | 2824 | 56,82
21 | 8 | 2825 | 56,8118
21 | 9 | 2826 | 56,8078
21 | 10 | 2827 | 56,7976
21 | 11 | 2828 | 56,7935
21 | 12 | 2829 | 56,7894
21 | 13 | 2830 | 56,7894
21 | 14 | 2831 | 56,7854
21 | 15 | 2832 | 56,7854
21 | 16 | 2833 | 56,7813
21 | 17 | 2834 | 56,7813
21 | 18 | 2835 | 56,7813
21 | 19 | 2836 | 56,7793
21 | 20 | 2837 | 56,7772
21 | 21 | 2838 | 56,7772
21 | 22 | 2839 | 56,7772
21 | 23 | 2840 | 56,7772
21 | 24 | 2841 | 56,7732
21 | 25 | 2842 | 56,7732
21 | 26 | 2843 | 56,7732
21 | 27 | 2844 | 56,7732
21 | 28 | 2845 | 56,7691
21 | 29 | 2846 | 56,7691
21 | 30 | 2847 | 56,7691
21 | 31 | 2848 | 56,7691
21 | 32 | 2849 | 56,7691
21 | 33 | 2850 | 56,765
21 | 34 | 2851 | 56,7691
21 | 35 | 2852 | 56,7671
21 | 36 | 2853 | 56,7691
21 | 37 | 2854 | 56,7691
21 | 38 | 2855 | 56,7691
21 | 39 | 2856 | 56,765
21 | 40 | 2857 | 56,765
21 | 41 | 2858 | 56,765
21 | 42 | 2859 | 56,765
21 | 43 | 2860 | 56,765
21 | 44 | 2861 | 56,763
21 | 45 | 2862 | 56,765
21 | 46 | 2863 | 56,763
21 | 47 | 2864 | 56,763
21 | 48 | 2865 | 56,763
21 | 49 | 2866 | 56,765
21 | 50 | 2867 | 56,7589
21 | 51 | 2868 | 56,7589
21 | 52 | 2869 | 56,7589
21 | 53 | 2870 | 56,761
21 | 54 | 2871 | 56,7589
21 | 55 | 2872 | 56,7589
21 | 56 | 2873 | 56,7589
21 | 57 | 2874 | 56,761
21 | 58 | 2875 | 56,761
21 | 59 | 2876 | 56,761
21 | 60 | 2877 | 56,7569
21 | 61 | 2878 | 56,761
21 | 62 | 2879 | 56,7589
21 | 63 | 2880 | 56,7549
21 | 64 | 2881 | 56,761
21 | 65 | 2882 | 56,761
21 | 66 | 2883 | 56,761
21 | 67 | 2884 | 56,7589
21 | 68 | 2885 | 56,761
21 | 69 | 2886 | 56,7589
21 | 70 | 2887 | 56,7589
21 | 71 | 2888 | 56,761
21 | 72 | 2889 | 56,7589
21 | 73 | 2890 | 56,7569
21 | 74 | 2891 | 56,7589
21 | 75 | 2892 | 56,7569
21 | 76 | 2893 | 56,7589
21 | 77 | 2894 | 56,7589
21 | 78 | 2895 | 56,761
21 | 79 | 2896 | 56,7589
21 | 80 | 2897 | 56,7589
21 | 81 | 2898 | 56,7589
22 | 1 | 2899 | 73,2283
22 | 2 | 2900 | 61,2715
22 | 3 | 2901 | 61,2715
22 | 4 | 2902 | 61,2043
22 | 5 | 2903 | 61,184
22 | 6 | 2904 | 61,1535
22 | 7 | 2905 | 61,1494
22 | 8 | 2906 | 61,1372
22 | 9 | 2907 | 61,1331
22 | 10 | 2908 | 61,123
22 | 11 | 2909 | 61,1209
22 | 12 | 2910 | 61,1148
22 | 13 | 2911 | 61,1148
22 | 14 | 2912 | 61,1108
22 | 15 | 2913 | 61,1108
22 | 16 | 2914 | 61,1047
22 | 17 | 2915 | 61,1047
22 | 18 | 2916 | 61,1047
22 | 19 | 2917 | 61,1067
22 | 20 | 2918 | 61,1006
22 | 21 | 2919 | 61,1006
22 | 22 | 2920 | 61,1006
22 | 23 | 2921 | 61,1026
22 | 24 | 2922 | 61,0965
22 | 25 | 2923 | 61,0985
22 | 26 | 2924 | 61,1006
22 | 27 | 2925 | 61,0965
22 | 28 | 2926 | 61,0965
22 | 29 | 2927 | 61,0965
22 | 30 | 2928 | 61,0965
22 | 31 | 2929 | 61,0965
22 | 32 | 2930 | 61,0924
22 | 33 | 2931 | 61,0965
22 | 34 | 2932 | 63,6315
22 | 35 | 2933 | 61,7862
22 | 36 | 2934 | 61,776
22 | 37 | 2935 | 61,7679
22 | 38 | 2936 | 61,7638
22 | 39 | 2937 | 61,7638
22 | 40 | 2938 | 61,7638
22 | 41 | 2939 | 61,7598
22 | 42 | 2940 | 61,7618
22 | 43 | 2941 | 61,7638
22 | 44 | 2942 | 61,7598
22 | 45 | 2943 | 61,7598
22 | 46 | 2944 | 61,7598
22 | 47 | 2945 | 61,7557
22 | 48 | 2946 | 61,7598
22 | 49 | 2947 | 61,7557
22 | 50 | 2948 | 61,7557
22 | 51 | 2949 | 61,7557
22 | 52 | 2950 | 61,7598
22 | 53 | 2951 | 61,7557
22 | 54 | 2952 | 61,7598
22 | 55 | 2953 | 61,7557
22 | 56 | 2954 | 61,7598
22 | 57 | 2955 | 61,7598
22 | 58 | 2956 | 61,7557
22 | 59 | 2957 | 61,7557
22 | 60 | 2958 | 61,7557
22 | 61 | 2959 | 61,7557
22 | 62 | 2960 | 61,7557
22 | 63 | 2961 | 61,7557
22 | 64 | 2962 | 61,7557
22 | 65 | 2963 | 61,7557
22 | 66 | 2964 | 61,7557
22 | 67 | 2965 | 61,7557
22 | 68 | 2966 | 61,7557
22 | 69 | 2967 | 61,7557
22 | 70 | 2968 | 61,7557
22 | 71 | 2969 | 61,7557
22 | 72 | 2970 | 61,7557
22 | 73 | 2971 | 61,7557
22 | 74 | 2972 | 61,7557
22 | 75 | 2973 | 61,7557
22 | 76 | 2974 | 61,7557
22 | 77 | 2975 | 61,7557
22 | 78 | 2976 | 61,7516
22 | 79 | 2977 | 61,7557
22 | 80 | 2978 | 61,7557
22 | 81 | 2979 | 61,7557
22 | 82 | 2980 | 61,7557
22 | 83 | 2981 | 61,7557
22 | 84 | 2982 | 61,7557
22 | 85 | 2983 | 61,7557
22 | 86 | 2984 | 61,7557
22 | 87 | 2985 | 61,7557
22 | 88 | 2986 | 61,7557
22 | 89 | 2987 | 61,7557
22 | 90 | 2988 | 61,7557
22 | 91 | 2989 | 61,7557
22 | 92 | 2990 | 61,7557
22 | 93 | 2991 | 61,7496
22 | 94 | 2992 | 61,7516
22 | 95 | 2993 | 61,7557
22 | 96 | 2994 | 61,7557
22 | 97 | 2995 | 61,7557
22 | 98 | 2996 | 61,7557
23 | 1 | 2997 | 81,4966
23 | 2 | 2998 | 67,1146
23 | 3 | 2999 | 67,08
23 | 4 | 3000 | 67,0292
23 | 5 | 3001 | 67,0129
23 | 6 | 3002 | 66,9905
23 | 7 | 3003 | 66,9824
23 | 8 | 3004 | 66,9641
23 | 9 | 3005 | 66,96
23 | 10 | 3006 | 66,9518
23 | 11 | 3007 | 66,9498
23 | 12 | 3008 | 66,9478
23 | 13 | 3009 | 66,9437
23 | 14 | 3010 | 66,9437
23 | 15 | 3011 | 66,9437
23 | 16 | 3012 | 66,9437
23 | 17 | 3013 | 66,9437
23 | 18 | 3014 | 66,9437
23 | 19 | 3015 | 66,9437
23 | 20 | 3016 | 66,9396
23 | 21 | 3017 | 66,9396
23 | 22 | 3018 | 66,9396
23 | 23 | 3019 | 66,9356
23 | 24 | 3020 | 66,9356
23 | 25 | 3021 | 66,9356
23 | 26 | 3022 | 66,9335
23 | 27 | 3023 | 66,9356
23 | 28 | 3024 | 66,9295
23 | 29 | 3025 | 66,9315
23 | 30 | 3026 | 66,9295
23 | 31 | 3027 | 66,9254
23 | 32 | 3028 | 66,9274
23 | 33 | 3029 | 66,9274
23 | 34 | 3030 | 66,9274
23 | 35 | 3031 | 66,9254
23 | 36 | 3032 | 66,9213
23 | 37 | 3033 | 66,9254
23 | 38 | 3034 | 66,9213
23 | 39 | 3035 | 66,9234
23 | 40 | 3036 | 66,9234
23 | 41 | 3037 | 66,9213
23 | 42 | 3038 | 66,9213
23 | 43 | 3039 | 66,9173
23 | 44 | 3040 | 66,9173
23 | 45 | 3041 | 66,9193
23 | 46 | 3042 | 66,9173
23 | 47 | 3043 | 66,9173
23 | 48 | 3044 | 66,9193
23 | 49 | 3045 | 66,9152
23 | 50 | 3046 | 66,9132
23 | 51 | 3047 | 66,9152
23 | 52 | 3048 | 66,9173
23 | 53 | 3049 | 66,9173
23 | 54 | 3050 | 66,9132
23 | 55 | 3051 | 66,9132
23 | 56 | 3052 | 66,9132
23 | 57 | 3053 | 66,9132
23 | 58 | 3054 | 66,9132
23 | 59 | 3055 | 66,9132
23 | 60 | 3056 | 66,9132
23 | 61 | 3057 | 66,9132
23 | 62 | 3058 | 66,9132
23 | 63 | 3059 | 66,9112
23 | 64 | 3060 | 66,9132
23 | 65 | 3061 | 66,9152
23 | 66 | 3062 | 66,9132
23 | 67 | 3063 | 66,9152
23 | 68 | 3064 | 66,9152
23 | 69 | 3065 | 66,9132
23 | 70 | 3066 | 66,9132
23 | 71 | 3067 | 66,9112
23 | 72 | 3068 | 66,9132
23 | 73 | 3069 | 66,9091
23 | 74 | 3070 | 66,9132
23 | 75 | 3071 | 66,9132
23 | 76 | 3072 | 66,9152
23 | 77 | 3073 | 66,9091
23 | 78 | 3074 | 66,9132
23 | 79 | 3075 | 66,9132
23 | 80 | 3076 | 66,9091
23 | 81 | 3077 | 66,9091
23 | 82 | 3078 | 66,9091
23 | 83 | 3079 | 66,9091
23 | 84 | 3080 | 66,9132
23 | 85 | 3081 | 66,9132
23 | 86 | 3082 | 66,9132
23 | 87 | 3083 | 66,9091
23 | 88 | 3084 | 66,9132
23 | 89 | 3085 | 66,9112
23 | 90 | 3086 | 66,9132
23 | 91 | 3087 | 66,9173
23 | 92 | 3088 | 66,9173
24 | 1 | 3089 | 86,4262
24 | 2 | 3090 | 72,1846
24 | 3 | 3091 | 72,148
24 | 4 | 3092 | 72,0971
24 | 5 | 3093 | 72,0788
24 | 6 | 3094 | 72,0666
24 | 7 | 3095 | 72,0483
24 | 8 | 3096 | 72,0442
24 | 9 | 3097 | 72,0361
24 | 10 | 3098 | 72,032
24 | 11 | 3099 | 72,028
24 | 12 | 3100 | 72,0198
24 | 13 | 3101 | 72,0178
24 | 14 | 3102 | 72,0137
24 | 15 | 3103 | 72,0097
24 | 16 | 3104 | 72,0056
24 | 17 | 3105 | 72,0056
24 | 18 | 3106 | 72,0056
24 | 19 | 3107 | 72,0056
24 | 20 | 3108 | 72,0056
24 | 21 | 3109 | 71,9974
24 | 22 | 3110 | 71,9974
24 | 23 | 3111 | 71,9954
24 | 24 | 3112 | 71,9934
24 | 25 | 3113 | 71,9934
24 | 26 | 3114 | 71,9934
24 | 27 | 3115 | 71,9893
24 | 28 | 3116 | 71,9873
24 | 29 | 3117 | 71,9893
24 | 30 | 3118 | 71,9832
24 | 31 | 3119 | 71,9852
24 | 32 | 3120 | 71,9812
24 | 33 | 3121 | 71,9812
24 | 34 | 3122 | 71,9812
24 | 35 | 3123 | 71,9812
24 | 36 | 3124 | 71,9751
24 | 37 | 3125 | 71,9812
24 | 38 | 3126 | 71,9751
24 | 39 | 3127 | 71,9751
24 | 40 | 3128 | 71,971
24 | 41 | 3129 | 71,9751
24 | 42 | 3130 | 71,9751
24 | 43 | 3131 | 71,973
24 | 44 | 3132 | 71,971
24 | 45 | 3133 | 71,971
24 | 46 | 3134 | 71,971
24 | 47 | 3135 | 71,971
24 | 48 | 3136 | 71,971
24 | 49 | 3137 | 71,9669
24 | 50 | 3138 | 71,9669
24 | 51 | 3139 | 71,9669
24 | 52 | 3140 | 71,9669
24 | 53 | 3141 | 71,9669
24 | 54 | 3142 | 71,9669
24 | 55 | 3143 | 71,9669
24 | 56 | 3144 | 71,9669
24 | 57 | 3145 | 71,9669
24 | 58 | 3146 | 71,9669
24 | 59 | 3147 | 71,9669
24 | 60 | 3148 | 71,9669
24 | 61 | 3149 | 71,9669
24 | 62 | 3150 | 71,9669
24 | 63 | 3151 | 71,9629
24 | 64 | 3152 | 71,9649
24 | 65 | 3153 | 71,9669
24 | 66 | 3154 | 71,9669
24 | 67 | 3155 | 71,9669
24 | 68 | 3156 | 71,9669
24 | 69 | 3157 | 71,9629
24 | 70 | 3158 | 71,9629
24 | 71 | 3159 | 71,9629
24 | 72 | 3160 | 71,9629
24 | 73 | 3161 | 71,9669
24 | 74 | 3162 | 71,9649
24 | 75 | 3163 | 71,9669
24 | 76 | 3164 | 71,9649
24 | 77 | 3165 | 71,9629
24 | 78 | 3166 | 71,9669
24 | 79 | 3167 | 71,9669
24 | 80 | 3168 | 71,9629
24 | 81 | 3169 | 71,9629
24 | 82 | 3170 | 71,9629
24 | 83 | 3171 | 71,9629
24 | 84 | 3172 | 71,9629
24 | 85 | 3173 | 71,9629
24 | 86 | 3174 | 71,9629
24 | 87 | 3175 | 71,9669
24 | 88 | 3176 | 71,9649
24 | 89 | 3177 | 71,9629
24 | 90 | 3178 | 71,9629
24 | 91 | 3179 | 71,9649
24 | 92 | 3180 | 71,9629
24 | 93 | 3181 | 71,9629
25 | 1 | 3182 | 92,4565
25 | 2 | 3183 | 77,5313
25 | 3 | 3184 | 77,4581
25 | 4 | 3185 | 77,3889
25 | 5 | 3186 | 77,3686
25 | 6 | 3187 | 77,3381
25 | 7 | 3188 | 77,334
25 | 8 | 3189 | 77,3258
25 | 9 | 3190 | 77,3197
25 | 10 | 3191 | 77,3075
25 | 11 | 3192 | 77,3035
25 | 12 | 3193 | 77,2953
25 | 13 | 3194 | 77,2953
25 | 14 | 3195 | 77,2913
25 | 15 | 3196 | 77,2872
25 | 16 | 3197 | 77,2811
25 | 17 | 3198 | 77,277
25 | 18 | 3199 | 77,275
25 | 19 | 3200 | 77,2791
25 | 20 | 3201 | 77,2689
25 | 21 | 3202 | 77,2689
25 | 22 | 3203 | 77,2709
25 | 23 | 3204 | 77,2648
25 | 24 | 3205 | 77,2607
25 | 25 | 3206 | 77,2607
25 | 26 | 3207 | 77,2567
25 | 27 | 3208 | 77,2567
25 | 28 | 3209 | 77,2526
25 | 29 | 3210 | 77,2526
25 | 30 | 3211 | 77,2526
25 | 31 | 3212 | 77,2506
25 | 32 | 3213 | 77,2485
25 | 33 | 3214 | 77,2485
25 | 34 | 3215 | 77,2485
25 | 35 | 3216 | 77,2485
25 | 36 | 3217 | 77,2445
25 | 37 | 3218 | 77,2445
25 | 38 | 3219 | 77,2445
25 | 39 | 3220 | 77,2445
25 | 40 | 3221 | 77,2404
25 | 41 | 3222 | 77,2404
25 | 42 | 3223 | 77,2404
25 | 43 | 3224 | 77,2404
25 | 44 | 3225 | 77,2384
25 | 45 | 3226 | 77,2363
25 | 46 | 3227 | 77,2343
25 | 47 | 3228 | 77,2343
25 | 48 | 3229 | 77,2363
25 | 49 | 3230 | 77,2363
25 | 50 | 3231 | 77,2323
25 | 51 | 3232 | 77,2302
25 | 52 | 3233 | 77,2302
25 | 53 | 3234 | 77,2302
25 | 54 | 3235 | 77,2302
25 | 55 | 3236 | 77,2282
25 | 56 | 3237 | 77,2262
25 | 57 | 3238 | 77,2262
25 | 58 | 3239 | 77,2262
25 | 59 | 3240 | 77,2282
25 | 60 | 3241 | 77,2262
25 | 61 | 3242 | 77,2221
25 | 62 | 3243 | 77,2221
25 | 63 | 3244 | 77,2221
25 | 64 | 3245 | 77,2221
25 | 65 | 3246 | 77,2221
25 | 66 | 3247 | 77,2221
25 | 67 | 3248 | 77,2221
25 | 68 | 3249 | 77,2201
25 | 69 | 3250 | 77,218
25 | 70 | 3251 | 77,218
25 | 71 | 3252 | 77,218
25 | 72 | 3253 | 77,2201
25 | 73 | 3254 | 77,218
25 | 74 | 3255 | 77,218
25 | 75 | 3256 | 77,218
25 | 76 | 3257 | 77,218
25 | 77 | 3258 | 77,2139
25 | 78 | 3259 | 77,218
25 | 79 | 3260 | 77,216
25 | 80 | 3261 | 77,2139
25 | 81 | 3262 | 77,2139
25 | 82 | 3263 | 77,216
25 | 83 | 3264 | 77,2139
25 | 84 | 3265 | 77,218
25 | 85 | 3266 | 77,218
25 | 86 | 3267 | 77,2221
25 | 87 | 3268 | 77,218
25 | 88 | 3269 | 77,2221
25 | 89 | 3270 | 77,218
25 | 90 | 3271 | 77,2139
25 | 91 | 3272 | 77,2139
25 | 92 | 3273 | 77,218
25 | 93 | 3274 | 77,218
25 | 94 | 3275 | 77,218
25 | 95 | 3276 | 77,2139
25 | 96 | 3277 | 77,2139
25 | 97 | 3278 | 77,218
25 | 98 | 3279 | 77,2139
25 | 99 | 3280 | 77,2139
25 | 100 | 3281 | 77,2139
25 | 101 | 3282 | 77,2139
25 | 102 | 3283 | 77,216
25 | 103 | 3284 | 77,218
25 | 104 | 3285 | 77,216
25 | 105 | 3286 | 77,2139
25 | 106 | 3287 | 77,2139
25 | 107 | 3288 | 77,2139
25 | 108 | 3289 | 77,2139
25 | 109 | 3290 | 77,2139
25 | 110 | 3291 | 77,2099
25 | 111 | 3292 | 77,2119
25 | 112 | 3293 | 77,2099
25 | 113 | 3294 | 77,2139
25 | 114 | 3295 | 77,2139
26 | 1 | 3296 | 96,9996
26 | 2 | 3297 | 82,5505
26 | 3 | 3298 | 82,5098
26 | 4 | 3299 | 82,4488
26 | 5 | 3300 | 82,4325
26 | 6 | 3301 | 82,406
26 | 7 | 3302 | 82,3938
26 | 8 | 3303 | 82,3755
26 | 9 | 3304 | 82,3674
26 | 10 | 3305 | 82,3552
26 | 11 | 3306 | 82,3491
26 | 12 | 3307 | 82,343
26 | 13 | 3308 | 82,3369
26 | 14 | 3309 | 82,3328
26 | 15 | 3310 | 82,3287
26 | 16 | 3311 | 82,3247
26 | 17 | 3312 | 82,3206
26 | 18 | 3313 | 82,3206
26 | 19 | 3314 | 82,3165
26 | 20 | 3315 | 82,3165
26 | 21 | 3316 | 82,3124
26 | 22 | 3317 | 82,3124
26 | 23 | 3318 | 82,3063
26 | 24 | 3319 | 82,3023
26 | 25 | 3320 | 82,3023
26 | 26 | 3321 | 82,2982
26 | 27 | 3322 | 82,3002
26 | 28 | 3323 | 82,2982
26 | 29 | 3324 | 82,3002
26 | 30 | 3325 | 82,2941
26 | 31 | 3326 | 82,2941
26 | 32 | 3327 | 82,2901
26 | 33 | 3328 | 82,2901
26 | 34 | 3329 | 82,2901
26 | 35 | 3330 | 82,2901
26 | 36 | 3331 | 82,286
26 | 37 | 3332 | 82,2819
26 | 38 | 3333 | 82,2779
26 | 39 | 3334 | 82,2819
26 | 40 | 3335 | 82,2819
26 | 41 | 3336 | 82,2819
26 | 42 | 3337 | 82,2779
26 | 43 | 3338 | 82,2779
26 | 44 | 3339 | 82,2738
26 | 45 | 3340 | 82,2738
26 | 46 | 3341 | 82,2738
26 | 47 | 3342 | 82,2697
26 | 48 | 3343 | 82,2697
26 | 49 | 3344 | 82,2697
26 | 50 | 3345 | 82,2697
26 | 51 | 3346 | 82,2697
26 | 52 | 3347 | 82,2697
26 | 53 | 3348 | 82,2697
26 | 54 | 3349 | 82,2697
26 | 55 | 3350 | 82,2657
26 | 56 | 3351 | 82,2657
26 | 57 | 3352 | 82,2657
26 | 58 | 3353 | 82,2657
26 | 59 | 3354 | 82,2657
26 | 60 | 3355 | 82,2657
26 | 61 | 3356 | 82,2616
26 | 62 | 3357 | 82,2616
26 | 63 | 3358 | 82,2616
26 | 64 | 3359 | 82,2595
26 | 65 | 3360 | 82,2616
26 | 66 | 3361 | 82,2555
26 | 67 | 3362 | 82,2555
26 | 68 | 3363 | 82,2555
26 | 69 | 3364 | 82,2555
26 | 70 | 3365 | 82,2555
26 | 71 | 3366 | 82,2555
26 | 72 | 3367 | 82,2555
26 | 73 | 3368 | 82,2514
26 | 74 | 3369 | 82,2514
26 | 75 | 3370 | 82,2534
26 | 76 | 3371 | 82,2534
26 | 77 | 3372 | 82,2514
26 | 78 | 3373 | 82,2473
26 | 79 | 3374 | 82,2473
26 | 80 | 3375 | 82,2473
26 | 81 | 3376 | 82,2473
26 | 82 | 3377 | 82,2473
26 | 83 | 3378 | 82,2494
26 | 84 | 3379 | 82,2514
26 | 85 | 3380 | 82,2494
26 | 86 | 3381 | 82,2473
26 | 87 | 3382 | 82,2473
26 | 88 | 3383 | 82,2494
26 | 89 | 3384 | 82,2433
26 | 90 | 3385 | 82,2433
26 | 91 | 3386 | 82,2494
26 | 92 | 3387 | 82,2473
26 | 93 | 3388 | 82,2433
26 | 94 | 3389 | 82,2473
26 | 95 | 3390 | 82,2494
26 | 96 | 3391 | 82,2473
26 | 97 | 3392 | 82,2473
27 | 1 | 3393 | 102,3
27 | 2 | 3394 | 87,6286
27 | 3 | 3395 | 87,59
27 | 4 | 3396 | 87,5595
27 | 5 | 3397 | 87,5147
27 | 6 | 3398 | 87,5005
27 | 7 | 3399 | 87,476
27 | 8 | 3400 | 87,4679
27 | 9 | 3401 | 87,4537
27 | 10 | 3402 | 87,4455
27 | 11 | 3403 | 87,4374
27 | 12 | 3404 | 87,4333
27 | 13 | 3405 | 87,4252
27 | 14 | 3406 | 87,4231
27 | 15 | 3407 | 87,4211
27 | 16 | 3408 | 87,4211
27 | 17 | 3409 | 87,413
27 | 18 | 3410 | 87,4089
27 | 19 | 3411 | 87,4028
27 | 20 | 3412 | 87,3987
27 | 21 | 3413 | 87,4008
27 | 22 | 3414 | 87,3947
27 | 23 | 3415 | 87,3906
27 | 24 | 3416 | 87,3906
27 | 25 | 3417 | 87,3865
27 | 26 | 3418 | 87,3825
27 | 27 | 3419 | 87,3784
27 | 28 | 3420 | 87,3784
27 | 29 | 3421 | 87,3784
27 | 30 | 3422 | 87,3784
27 | 31 | 3423 | 87,3743
27 | 32 | 3424 | 87,3743
27 | 33 | 3425 | 87,3723
27 | 34 | 3426 | 87,3723
27 | 35 | 3427 | 87,3703
27 | 36 | 3428 | 87,3662
27 | 37 | 3429 | 87,3682
27 | 38 | 3430 | 87,3662
27 | 39 | 3431 | 87,3662
27 | 40 | 3432 | 87,3662
27 | 41 | 3433 | 87,3621
27 | 42 | 3434 | 87,3621
27 | 43 | 3435 | 87,358
27 | 44 | 3436 | 87,3621
27 | 45 | 3437 | 87,358
27 | 46 | 3438 | 87,356
27 | 47 | 3439 | 87,358
27 | 48 | 3440 | 87,358
27 | 49 | 3441 | 87,354
27 | 50 | 3442 | 87,354
27 | 51 | 3443 | 87,354
27 | 52 | 3444 | 87,354
27 | 53 | 3445 | 87,354
27 | 54 | 3446 | 87,3519
27 | 55 | 3447 | 87,3499
27 | 56 | 3448 | 87,3499
27 | 57 | 3449 | 87,3499
27 | 58 | 3450 | 87,3499
27 | 59 | 3451 | 87,3499
27 | 60 | 3452 | 87,3499
27 | 61 | 3453 | 87,3499
27 | 62 | 3454 | 87,3499
27 | 63 | 3455 | 87,3499
27 | 64 | 3456 | 87,3499
27 | 65 | 3457 | 87,3499
27 | 66 | 3458 | 87,3458
27 | 67 | 3459 | 87,3499
27 | 68 | 3460 | 87,3458
27 | 69 | 3461 | 87,3458
27 | 70 | 3462 | 87,3458
27 | 71 | 3463 | 87,3458
27 | 72 | 3464 | 87,3458
27 | 73 | 3465 | 87,3458
27 | 74 | 3466 | 87,3418
27 | 75 | 3467 | 87,3397
27 | 76 | 3468 | 87,3458
27 | 77 | 3469 | 87,3418
27 | 78 | 3470 | 87,3418
27 | 79 | 3471 | 87,3418
27 | 80 | 3472 | 87,3418
27 | 81 | 3473 | 87,3418
27 | 82 | 3474 | 87,3357
27 | 83 | 3475 | 87,3377
27 | 84 | 3476 | 87,3377
27 | 85 | 3477 | 87,3377
27 | 86 | 3478 | 87,3377
27 | 87 | 3479 | 87,3336
27 | 88 | 3480 | 87,3377
27 | 89 | 3481 | 87,3377
27 | 90 | 3482 | 87,3357
27 | 91 | 3483 | 87,3357
27 | 92 | 3484 | 87,3357
28 | 1 | 3485 | 108,413
28 | 2 | 3486 | 92,957
28 | 3 | 3487 | 92,9184
28 | 4 | 3488 | 92,8472
28 | 5 | 3489 | 92,8248
28 | 6 | 3490 | 92,7963
28 | 7 | 3491 | 92,7821
28 | 8 | 3492 | 92,7556
28 | 9 | 3493 | 92,7475
28 | 10 | 3494 | 92,7292
28 | 11 | 3495 | 92,7251
28 | 12 | 3496 | 92,721
28 | 13 | 3497 | 92,7129
28 | 14 | 3498 | 92,7007
28 | 15 | 3499 | 92,6966
28 | 16 | 3500 | 92,6885
28 | 17 | 3501 | 92,6885
28 | 18 | 3502 | 92,6783
28 | 19 | 3503 | 92,6742
28 | 20 | 3504 | 92,6722
28 | 21 | 3505 | 92,6661
28 | 22 | 3506 | 92,662
28 | 23 | 3507 | 92,658
28 | 24 | 3508 | 92,6539
28 | 25 | 3509 | 92,6498
28 | 26 | 3510 | 92,6458
28 | 27 | 3511 | 92,6396
28 | 28 | 3512 | 92,6356
28 | 29 | 3513 | 92,6315
28 | 30 | 3514 | 92,6274
28 | 31 | 3515 | 92,6234
28 | 32 | 3516 | 92,6193
28 | 33 | 3517 | 92,6152
28 | 34 | 3518 | 92,6152
28 | 35 | 3519 | 92,6112
28 | 36 | 3520 | 92,6112
28 | 37 | 3521 | 92,6071
28 | 38 | 3522 | 92,603
28 | 39 | 3523 | 92,599
28 | 40 | 3524 | 92,5929
28 | 41 | 3525 | 92,5929
28 | 42 | 3526 | 92,5888
28 | 43 | 3527 | 92,5888
28 | 44 | 3528 | 92,5888
28 | 45 | 3529 | 92,5847
28 | 46 | 3530 | 92,5847
28 | 47 | 3531 | 92,5806
28 | 48 | 3532 | 92,5766
28 | 49 | 3533 | 92,5725
28 | 50 | 3534 | 92,5684
28 | 51 | 3535 | 92,5684
28 | 52 | 3536 | 92,5664
28 | 53 | 3537 | 92,5644
28 | 54 | 3538 | 92,5644
28 | 55 | 3539 | 92,5644
28 | 56 | 3540 | 92,5603
28 | 57 | 3541 | 92,5603
28 | 58 | 3542 | 92,5603
28 | 59 | 3543 | 92,5562
28 | 60 | 3544 | 92,5522
28 | 61 | 3545 | 92,5542
28 | 62 | 3546 | 92,5501
28 | 63 | 3547 | 92,5522
28 | 64 | 3548 | 92,5461
28 | 65 | 3549 | 92,5461
28 | 66 | 3550 | 92,5461
28 | 67 | 3551 | 92,542
28 | 68 | 3552 | 92,542
28 | 69 | 3553 | 92,542
28 | 70 | 3554 | 92,542
28 | 71 | 3555 | 92,542
28 | 72 | 3556 | 92,542
28 | 73 | 3557 | 92,5379
28 | 74 | 3558 | 92,5379
28 | 75 | 3559 | 92,5379
28 | 76 | 3560 | 92,5339
28 | 77 | 3561 | 92,5339
28 | 78 | 3562 | 92,5339
28 | 79 | 3563 | 92,5298
28 | 80 | 3564 | 92,5298
28 | 81 | 3565 | 92,5257
28 | 82 | 3566 | 92,5257
28 | 83 | 3567 | 92,5257
28 | 84 | 3568 | 92,5257
28 | 85 | 3569 | 92,5257
28 | 86 | 3570 | 92,5216
28 | 87 | 3571 | 92,5216
28 | 88 | 3572 | 92,5216
28 | 89 | 3573 | 92,5196
28 | 90 | 3574 | 92,5176
28 | 91 | 3575 | 92,5176
28 | 92 | 3576 | 92,5155
28 | 93 | 3577 | 92,5176
28 | 94 | 3578 | 92,5176
28 | 95 | 3579 | 92,5155
28 | 96 | 3580 | 92,5115
28 | 97 | 3581 | 92,5115
28 | 98 | 3582 | 92,5115
28 | 99 | 3583 | 92,5135
28 | 100 | 3584 | 92,5135
28 | 101 | 3585 | 92,5115
28 | 102 | 3586 | 92,5094
28 | 103 | 3587 | 92,5074
28 | 104 | 3588 | 92,5094
28 | 105 | 3589 | 92,5094
28 | 106 | 3590 | 92,5094
28 | 107 | 3591 | 92,5033
28 | 108 | 3592 | 92,5033
28 | 109 | 3593 | 92,5033
28 | 110 | 3594 | 92,5033
28 | 111 | 3595 | 92,5033
28 | 112 | 3596 | 92,5054
28 | 113 | 3597 | 92,5054
28 | 114 | 3598 | 92,5033
28 | 115 | 3599 | 92,5033
28 | 116 | 3600 | 92,5013
28 | 117 | 3601 | 92,5054
28 | 118 | 3602 | 92,5033
28 | 119 | 3603 | 92,5054
28 | 120 | 3604 | 92,5054
28 | 121 | 3605 | 92,4993
28 | 122 | 3606 | 92,4993
28 | 123 | 3607 | 92,4993
28 | 124 | 3608 | 92,4993
28 | 125 | 3609 | 92,4993
28 | 126 | 3610 | 92,4993
28 | 127 | 3611 | 92,4972
28 | 128 | 3612 | 92,4972
28 | 129 | 3613 | 92,4952
28 | 130 | 3614 | 92,4952
28 | 131 | 3615 | 92,4972
28 | 132 | 3616 | 92,4952
28 | 133 | 3617 | 92,4952
28 | 134 | 3618 | 92,4952
28 | 135 | 3619 | 92,4952
28 | 136 | 3620 | 92,4993
28 | 137 | 3621 | 92,4993
29 | 1 | 3622 | 105,593
29 | 2 | 3623 | 95,9824
29 | 3 | 3624 | 95,9437
29 | 4 | 3625 | 95,8928
29 | 5 | 3626 | 95,8786
29 | 6 | 3627 | 95,846
29 | 7 | 3628 | 95,8318
29 | 8 | 3629 | 95,8155
29 | 9 | 3630 | 95,8033
29 | 10 | 3631 | 95,7952
29 | 11 | 3632 | 95,785
29 | 12 | 3633 | 95,7769
29 | 13 | 3634 | 95,7687
29 | 14 | 3635 | 95,7606
29 | 15 | 3636 | 95,7565
29 | 16 | 3637 | 95,7504
29 | 17 | 3638 | 95,7464
29 | 18 | 3639 | 95,7423
29 | 19 | 3640 | 95,7382
29 | 20 | 3641 | 95,7301
29 | 21 | 3642 | 95,726
29 | 22 | 3643 | 95,7219
29 | 23 | 3644 | 95,7179
29 | 24 | 3645 | 95,7138
29 | 25 | 3646 | 95,7118
29 | 26 | 3647 | 95,7077
29 | 27 | 3648 | 95,7077
29 | 28 | 3649 | 95,6996
29 | 29 | 3650 | 95,6996
29 | 30 | 3651 | 95,6914
29 | 31 | 3652 | 95,6914
29 | 32 | 3653 | 95,6833
29 | 33 | 3654 | 95,6833
29 | 34 | 3655 | 95,6792
29 | 35 | 3656 | 95,6792
29 | 36 | 3657 | 95,6751
29 | 37 | 3658 | 95,6751
29 | 38 | 3659 | 95,665
29 | 39 | 3660 | 95,667
29 | 40 | 3661 | 95,6609
29 | 41 | 3662 | 95,6568
29 | 42 | 3663 | 95,6528
29 | 43 | 3664 | 95,6528
29 | 44 | 3665 | 95,6487
29 | 45 | 3666 | 95,6487
29 | 46 | 3667 | 95,6446
29 | 47 | 3668 | 95,6406
29 | 48 | 3669 | 95,6406
29 | 49 | 3670 | 95,6365
29 | 50 | 3671 | 95,6324
29 | 51 | 3672 | 95,6324
29 | 52 | 3673 | 95,6284
29 | 53 | 3674 | 95,6243
29 | 54 | 3675 | 95,6243
29 | 55 | 3676 | 95,6182
29 | 56 | 3677 | 95,6182
29 | 57 | 3678 | 95,6141
29 | 58 | 3679 | 95,6141
29 | 59 | 3680 | 95,61
29 | 60 | 3681 | 95,61
29 | 61 | 3682 | 95,606
29 | 62 | 3683 | 95,606
29 | 63 | 3684 | 95,606
29 | 64 | 3685 | 95,6019
29 | 65 | 3686 | 95,6019
29 | 66 | 3687 | 95,6019
29 | 67 | 3688 | 95,5999
29 | 68 | 3689 | 95,5978
29 | 69 | 3690 | 95,5978
29 | 70 | 3691 | 95,5938
29 | 71 | 3692 | 95,5938
29 | 72 | 3693 | 95,5897
29 | 73 | 3694 | 95,5897
29 | 74 | 3695 | 95,5856
29 | 75 | 3696 | 95,5856
29 | 76 | 3697 | 95,5816
29 | 77 | 3698 | 95,5816
29 | 78 | 3699 | 95,5775
29 | 79 | 3700 | 95,5734
29 | 80 | 3701 | 95,5714
29 | 81 | 3702 | 95,5714
29 | 82 | 3703 | 95,5673
29 | 83 | 3704 | 95,5673
29 | 84 | 3705 | 95,5632
29 | 85 | 3706 | 95,5632
29 | 86 | 3707 | 95,5632
29 | 87 | 3708 | 95,5592
29 | 88 | 3709 | 95,5632
29 | 89 | 3710 | 95,5592
29 | 90 | 3711 | 95,5592
29 | 91 | 3712 | 95,5592
29 | 92 | 3713 | 95,5571
29 | 93 | 3714 | 95,5592
29 | 94 | 3715 | 95,5551
29 | 95 | 3716 | 95,5551
29 | 96 | 3717 | 95,5551
29 | 97 | 3718 | 95,5551
29 | 98 | 3719 | 95,5551
29 | 99 | 3720 | 95,551
29 | 100 | 3721 | 95,551
29 | 101 | 3722 | 95,549
29 | 102 | 3723 | 95,551
29 | 103 | 3724 | 95,551
29 | 104 | 3725 | 95,551
29 | 105 | 3726 | 95,551
29 | 106 | 3727 | 95,549
29 | 107 | 3728 | 95,5449
29 | 108 | 3729 | 95,547
29 | 109 | 3730 | 95,5409
29 | 110 | 3731 | 95,5429
29 | 111 | 3732 | 95,5429
29 | 112 | 3733 | 95,5368
29 | 113 | 3734 | 95,5368
29 | 114 | 3735 | 95,5388
29 | 115 | 3736 | 95,5368
29 | 116 | 3737 | 95,5327
29 | 117 | 3738 | 95,5327
29 | 118 | 3739 | 95,5327
29 | 119 | 3740 | 95,5327
29 | 120 | 3741 | 95,5327
29 | 121 | 3742 | 95,5327
29 | 122 | 3743 | 95,5307
29 | 123 | 3744 | 95,5287
29 | 124 | 3745 | 95,5287
29 | 125 | 3746 | 95,5246
29 | 126 | 3747 | 95,5246
29 | 127 | 3748 | 95,5266
29 | 128 | 3749 | 95,5246
29 | 129 | 3750 | 95,5246
29 | 130 | 3751 | 95,5226
29 | 131 | 3752 | 95,5246
29 | 132 | 3753 | 95,5246
29 | 133 | 3754 | 95,5246
29 | 134 | 3755 | 95,5246
29 | 135 | 3756 | 95,5246
29 | 136 | 3757 | 95,5246
29 | 137 | 3758 | 95,5205
29 | 138 | 3759 | 95,5205
29 | 139 | 3760 | 95,5124
29 | 140 | 3761 | 95,5165
29 | 141 | 3762 | 95,5165
29 | 142 | 3763 | 95,5205
29 | 143 | 3764 | 95,5205
30 | 1 | 3765 | 109,475
30 | 2 | 3766 | 99,2132
30 | 3 | 3767 | 99,1704
30 | 4 | 3768 | 99,1114
30 | 5 | 3769 | 99,085
30 | 6 | 3770 | 99,0504
30 | 7 | 3771 | 99,0362
30 | 8 | 3772 | 99,0158
30 | 9 | 3773 | 98,9995
30 | 10 | 3774 | 98,9914
30 | 11 | 3775 | 98,9853
30 | 12 | 3776 | 98,969
30 | 13 | 3777 | 98,965
30 | 14 | 3778 | 98,9568
30 | 15 | 3779 | 98,9528
30 | 16 | 3780 | 98,9385
30 | 17 | 3781 | 98,9344
30 | 18 | 3782 | 98,9222
30 | 19 | 3783 | 98,9182
30 | 20 | 3784 | 98,908
30 | 21 | 3785 | 98,9039
30 | 22 | 3786 | 98,8958
30 | 23 | 3787 | 98,8917
30 | 24 | 3788 | 98,8876
30 | 25 | 3789 | 98,8836
30 | 26 | 3790 | 98,8754
30 | 27 | 3791 | 98,8754
30 | 28 | 3792 | 98,8632
30 | 29 | 3793 | 98,8571
30 | 30 | 3794 | 98,8531
30 | 31 | 3795 | 98,849
30 | 32 | 3796 | 98,849
30 | 33 | 3797 | 98,8449
30 | 34 | 3798 | 98,8368
30 | 35 | 3799 | 98,8368
30 | 36 | 3800 | 98,8286
30 | 37 | 3801 | 98,8225
30 | 38 | 3802 | 98,8185
30 | 39 | 3803 | 98,8144
30 | 40 | 3804 | 98,8103
30 | 41 | 3805 | 98,8063
30 | 42 | 3806 | 98,8022
30 | 43 | 3807 | 98,8022
30 | 44 | 3808 | 98,7941
30 | 45 | 3809 | 98,79
30 | 46 | 3810 | 98,79
30 | 47 | 3811 | 98,7859
30 | 48 | 3812 | 98,7839
30 | 49 | 3813 | 98,7859
30 | 50 | 3814 | 98,7778
30 | 51 | 3815 | 98,7778
30 | 52 | 3816 | 98,7737
30 | 53 | 3817 | 98,7737
30 | 54 | 3818 | 98,7676
30 | 55 | 3819 | 98,7635
30 | 56 | 3820 | 98,7554
30 | 57 | 3821 | 98,7554
30 | 58 | 3822 | 98,7513
30 | 59 | 3823 | 98,7513
30 | 60 | 3824 | 98,7473
30 | 61 | 3825 | 98,7432
30 | 62 | 3826 | 98,7432
30 | 63 | 3827 | 98,7432
30 | 64 | 3828 | 98,7391
30 | 65 | 3829 | 98,7351
30 | 66 | 3830 | 98,733
30 | 67 | 3831 | 98,731
30 | 68 | 3832 | 98,729
30 | 69 | 3833 | 98,7249
30 | 70 | 3834 | 98,7269
30 | 71 | 3835 | 98,7208
30 | 72 | 3836 | 98,7208
30 | 73 | 3837 | 98,7167
30 | 74 | 3838 | 98,7127
30 | 75 | 3839 | 98,7127
30 | 76 | 3840 | 98,7127
30 | 77 | 3841 | 98,7086
30 | 78 | 3842 | 98,7086
30 | 79 | 3843 | 98,7005
30 | 80 | 3844 | 98,7045
30 | 81 | 3845 | 98,6984
30 | 82 | 3846 | 98,7045
30 | 83 | 3847 | 98,6984
30 | 84 | 3848 | 98,7005
30 | 85 | 3849 | 98,6944
30 | 86 | 3850 | 98,6944
30 | 87 | 3851 | 98,6883
30 | 88 | 3852 | 98,6903
30 | 89 | 3853 | 98,6822
30 | 90 | 3854 | 98,6822
30 | 91 | 3855 | 98,6781
30 | 92 | 3856 | 98,6781
30 | 93 | 3857 | 98,674
30 | 94 | 3858 | 98,674
30 | 95 | 3859 | 98,674
30 | 96 | 3860 | 98,67
30 | 97 | 3861 | 98,6659
30 | 98 | 3862 | 98,67
30 | 99 | 3863 | 98,67
30 | 100 | 3864 | 98,6618
30 | 101 | 3865 | 98,6577
30 | 102 | 3866 | 98,6577
30 | 103 | 3867 | 98,6577
30 | 104 | 3868 | 98,6577
30 | 105 | 3869 | 98,6537
30 | 106 | 3870 | 98,6537
30 | 107 | 3871 | 98,6516
30 | 108 | 3872 | 98,6516
30 | 109 | 3873 | 98,6537
30 | 110 | 3874 | 98,6476
30 | 111 | 3875 | 98,6476
30 | 112 | 3876 | 98,6476
30 | 113 | 3877 | 98,6455
30 | 114 | 3878 | 98,6435
30 | 115 | 3879 | 98,6435
30 | 116 | 3880 | 98,6455
30 | 117 | 3881 | 98,6394
30 | 118 | 3882 | 98,6394
30 | 119 | 3883 | 98,6394
30 | 120 | 3884 | 98,6394
30 | 121 | 3885 | 98,6354
30 | 122 | 3886 | 98,6313
30 | 123 | 3887 | 98,6313
30 | 124 | 3888 | 98,6272
30 | 125 | 3889 | 98,6272
30 | 126 | 3890 | 98,6272
30 | 127 | 3891 | 98,6232
30 | 128 | 3892 | 98,6232
30 | 129 | 3893 | 98,6232
30 | 130 | 3894 | 98,6232
30 | 131 | 3895 | 98,6211
30 | 132 | 3896 | 98,6191
30 | 133 | 3897 | 98,6171
30 | 134 | 3898 | 98,615
30 | 135 | 3899 | 98,615
30 | 136 | 3900 | 98,615
30 | 137 | 3901 | 98,615
30 | 138 | 3902 | 98,615
30 | 139 | 3903 | 98,613
30 | 140 | 3904 | 98,615
30 | 141 | 3905 | 98,6191
30 | 142 | 3906 | 98,615
30 | 143 | 3907 | 98,613
30 | 144 | 3908 | 98,615
30 | 145 | 3909 | 98,615
30 | 146 | 3910 | 98,611
30 | 147 | 3911 | 98,6089
30 | 148 | 3912 | 98,611
30 | 149 | 3913 | 98,6089
30 | 150 | 3914 | 98,6089
30 | 151 | 3915 | 98,6048
30 | 152 | 3916 | 98,6048
30 | 153 | 3917 | 98,6048
30 | 154 | 3918 | 98,6048
30 | 155 | 3919 | 98,6048
30 | 156 | 3920 | 98,6008
30 | 157 | 3921 | 98,6008
30 | 158 | 3922 | 98,6008
30 | 159 | 3923 | 98,5967
30 | 160 | 3924 | 98,5967
30 | 161 | 3925 | 98,5967
30 | 162 | 3926 | 98,5967
30 | 163 | 3927 | 98,5926
30 | 164 | 3928 | 98,5926
30 | 165 | 3929 | 98,5926
30 | 166 | 3930 | 98,5926
30 | 167 | 3931 | 98,5926
30 | 168 | 3932 | 98,5926
30 | 169 | 3933 | 98,5926
30 | 170 | 3934 | 98,5886
30 | 171 | 3935 | 98,5886
30 | 172 | 3936 | 98,5886
30 | 173 | 3937 | 98,5886
30 | 174 | 3938 | 98,5886
30 | 175 | 3939 | 98,5886
30 | 176 | 3940 | 98,5886
30 | 177 | 3941 | 98,5865
30 | 178 | 3942 | 98,5845
30 | 179 | 3943 | 98,5845
30 | 180 | 3944 | 98,5845
30 | 181 | 3945 | 98,5845
30 | 182 | 3946 | 98,5845
30 | 183 | 3947 | 98,5804
30 | 184 | 3948 | 98,5845
30 | 185 | 3949 | 98,5845
31 | 1 | 3950 | 112,743
31 | 2 | 3951 | 102,348
31 | 3 | 3952 | 102,267
31 | 4 | 3953 | 102,236
31 | 5 | 3954 | 102,19
31 | 6 | 3955 | 102,173
31 | 7 | 3956 | 102,149
31 | 8 | 3957 | 102,139
31 | 9 | 3958 | 102,118
31 | 10 | 3959 | 102,11
31 | 11 | 3960 | 102,094
31 | 12 | 3961 | 102,082
31 | 13 | 3962 | 102,078
31 | 14 | 3963 | 102,074
31 | 15 | 3964 | 102,057
31 | 16 | 3965 | 102,051
31 | 17 | 3966 | 102,039
31 | 18 | 3967 | 102,035
31 | 19 | 3968 | 102,027
31 | 20 | 3969 | 102,023
31 | 21 | 3970 | 102,017
31 | 22 | 3971 | 102,009
31 | 23 | 3972 | 102,005
31 | 24 | 3973 | 102
31 | 25 | 3974 | 101,996
31 | 26 | 3975 | 101,992
31 | 27 | 3976 | 101,988
31 | 28 | 3977 | 101,984
31 | 29 | 3978 | 101,976
31 | 30 | 3979 | 101,972
31 | 31 | 3980 | 101,968
31 | 32 | 3981 | 101,966
31 | 33 | 3982 | 101,96
31 | 34 | 3983 | 101,954
31 | 35 | 3984 | 101,95
31 | 36 | 3985 | 101,946
31 | 37 | 3986 | 101,941
31 | 38 | 3987 | 101,937
31 | 39 | 3988 | 101,933
31 | 40 | 3989 | 101,929
31 | 41 | 3990 | 101,925
31 | 42 | 3991 | 101,919
31 | 43 | 3992 | 101,915
31 | 44 | 3993 | 101,911
31 | 45 | 3994 | 101,907
31 | 46 | 3995 | 101,903
31 | 47 | 3996 | 101,899
31 | 48 | 3997 | 101,895
31 | 49 | 3998 | 101,895
31 | 50 | 3999 | 101,895
31 | 51 | 4000 | 101,891
31 | 52 | 4001 | 101,887
31 | 53 | 4002 | 101,882
31 | 54 | 4003 | 101,88
31 | 55 | 4004 | 101,872
31 | 56 | 4005 | 101,872
31 | 57 | 4006 | 101,87
31 | 58 | 4007 | 101,866
31 | 59 | 4008 | 101,866
31 | 60 | 4009 | 101,864
31 | 61 | 4010 | 101,86
31 | 62 | 4011 | 101,856
31 | 63 | 4012 | 101,856
31 | 64 | 4013 | 101,852
31 | 65 | 4014 | 101,848
31 | 66 | 4015 | 101,848
31 | 67 | 4016 | 101,848
31 | 68 | 4017 | 101,848
31 | 69 | 4018 | 101,848
31 | 70 | 4019 | 101,84
31 | 71 | 4020 | 101,84
31 | 72 | 4021 | 101,84
31 | 73 | 4022 | 101,84
31 | 74 | 4023 | 101,836
31 | 75 | 4024 | 101,832
31 | 76 | 4025 | 101,825
31 | 77 | 4026 | 101,821
31 | 78 | 4027 | 101,821
31 | 79 | 4028 | 101,817
31 | 80 | 4029 | 101,819
31 | 81 | 4030 | 101,815
31 | 82 | 4031 | 101,809
31 | 83 | 4032 | 101,811
31 | 84 | 4033 | 101,805
31 | 85 | 4034 | 101,801
31 | 86 | 4035 | 101,801
31 | 87 | 4036 | 101,801
31 | 88 | 4037 | 101,797
31 | 89 | 4038 | 101,797
31 | 90 | 4039 | 101,797
31 | 91 | 4040 | 101,793
31 | 92 | 4041 | 101,791
31 | 93 | 4042 | 101,791
31 | 94 | 4043 | 101,787
31 | 95 | 4044 | 101,787
31 | 96 | 4045 | 101,787
31 | 97 | 4046 | 101,783
31 | 98 | 4047 | 101,783
31 | 99 | 4048 | 101,783
31 | 100 | 4049 | 101,779
31 | 101 | 4050 | 101,779
31 | 102 | 4051 | 101,779
31 | 103 | 4052 | 101,779
31 | 104 | 4053 | 101,775
31 | 105 | 4054 | 101,775
31 | 106 | 4055 | 101,777
31 | 107 | 4056 | 101,771
31 | 108 | 4057 | 101,771
31 | 109 | 4058 | 101,771
31 | 110 | 4059 | 101,766
31 | 111 | 4060 | 101,766
31 | 112 | 4061 | 101,766
31 | 113 | 4062 | 101,762
31 | 114 | 4063 | 101,762
31 | 115 | 4064 | 101,762
31 | 116 | 4065 | 101,762
31 | 117 | 4066 | 101,758
31 | 118 | 4067 | 101,754
31 | 119 | 4068 | 101,754
31 | 120 | 4069 | 101,754
31 | 121 | 4070 | 101,754
31 | 122 | 4071 | 101,754
31 | 123 | 4072 | 101,75
31 | 124 | 4073 | 101,75
31 | 125 | 4074 | 101,754
31 | 126 | 4075 | 101,754
31 | 127 | 4076 | 101,75
31 | 128 | 4077 | 101,75
31 | 129 | 4078 | 101,744
31 | 130 | 4079 | 101,746
31 | 131 | 4080 | 101,746
31 | 132 | 4081 | 101,74
31 | 133 | 4082 | 101,74
31 | 134 | 4083 | 101,742
31 | 135 | 4084 | 101,74
31 | 136 | 4085 | 101,738
31 | 137 | 4086 | 101,736
31 | 138 | 4087 | 101,732
31 | 139 | 4088 | 101,732
31 | 140 | 4089 | 101,732
31 | 141 | 4090 | 101,732
31 | 142 | 4091 | 101,734
31 | 143 | 4092 | 101,736
31 | 144 | 4093 | 101,73
31 | 145 | 4094 | 101,73
31 | 146 | 4095 | 101,728
31 | 147 | 4096 | 101,726
31 | 148 | 4097 | 101,724
31 | 149 | 4098 | 101,724
31 | 150 | 4099 | 101,724
31 | 151 | 4100 | 101,724
31 | 152 | 4101 | 101,724
31 | 153 | 4102 | 101,72
31 | 154 | 4103 | 101,724
31 | 155 | 4104 | 101,72
31 | 156 | 4105 | 101,72
31 | 157 | 4106 | 101,716
31 | 158 | 4107 | 101,716
31 | 159 | 4108 | 101,716
31 | 160 | 4109 | 101,714
31 | 161 | 4110 | 101,716
31 | 162 | 4111 | 101,716
31 | 163 | 4112 | 101,716
31 | 164 | 4113 | 101,712
31 | 165 | 4114 | 101,712
31 | 166 | 4115 | 101,712
31 | 167 | 4116 | 101,712
31 | 168 | 4117 | 101,712
31 | 169 | 4118 | 101,712
31 | 170 | 4119 | 101,707
31 | 171 | 4120 | 101,707
31 | 172 | 4121 | 101,707
31 | 173 | 4122 | 101,707
31 | 174 | 4123 | 101,705
31 | 175 | 4124 | 101,707
31 | 176 | 4125 | 101,707
31 | 177 | 4126 | 101,707
31 | 178 | 4127 | 101,703
31 | 179 | 4128 | 101,705
31 | 180 | 4129 | 101,707
31 | 181 | 4130 | 101,707
31 | 182 | 4131 | 101,703
31 | 183 | 4132 | 101,703
31 | 184 | 4133 | 101,703
31 | 185 | 4134 | 101,701
31 | 186 | 4135 | 101,701
31 | 187 | 4136 | 101,703
31 | 188 | 4137 | 101,701
31 | 189 | 4138 | 101,703
31 | 190 | 4139 | 101,703
31 | 191 | 4140 | 101,699
31 | 192 | 4141 | 101,703
31 | 193 | 4142 | 101,703
0 | 1 | 4143 | 101,703
1 | 1 | 4144 | 98,027
1 | 2 | 4145 | 100,757
1 | 3 | 4146 | 100,759
1 | 4 | 4147 | 100,768
1 | 5 | 4148 | 100,772
1 | 6 | 4149 | 100,772
1 | 7 | 4150 | 100,772
1 | 8 | 4151 | 100,776
1 | 9 | 4152 | 100,78
1 | 10 | 4153 | 100,784
1 | 11 | 4154 | 100,784
1 | 12 | 4155 | 100,784
1 | 13 | 4156 | 100,788
1 | 14 | 4157 | 100,788
1 | 15 | 4158 | 100,788
1 | 16 | 4159 | 100,792
1 | 17 | 4160 | 100,792
1 | 18 | 4161 | 100,798
1 | 19 | 4162 | 100,796
1 | 20 | 4163 | 100,798
1 | 21 | 4164 | 100,796
1 | 22 | 4165 | 100,796
1 | 23 | 4166 | 100,8
1 | 24 | 4167 | 100,8
1 | 25 | 4168 | 100,8
1 | 26 | 4169 | 100,8
1 | 27 | 4170 | 100,804
1 | 28 | 4171 | 100,804
1 | 29 | 4172 | 100,806
1 | 30 | 4173 | 100,81
1 | 31 | 4174 | 100,81
1 | 32 | 4175 | 100,804
1 | 33 | 4176 | 100,814
1 | 34 | 4177 | 100,812
1 | 35 | 4178 | 100,812
1 | 36 | 4179 | 100,812
1 | 37 | 4180 | 100,818
1 | 38 | 4181 | 100,816
1 | 39 | 4182 | 100,818
1 | 40 | 4183 | 100,818
1 | 41 | 4184 | 100,816
1 | 42 | 4185 | 100,816
1 | 43 | 4186 | 100,818
1 | 44 | 4187 | 100,818
1 | 45 | 4188 | 100,822
1 | 46 | 4189 | 100,822
1 | 47 | 4190 | 100,822
1 | 48 | 4191 | 100,822
1 | 49 | 4192 | 100,822
1 | 50 | 4193 | 100,822
1 | 51 | 4194 | 100,822
1 | 52 | 4195 | 100,827
1 | 53 | 4196 | 100,827
1 | 54 | 4197 | 100,827
1 | 55 | 4198 | 100,822
1 | 56 | 4199 | 100,827
1 | 57 | 4200 | 100,827
1 | 58 | 4201 | 100,827
1 | 59 | 4202 | 100,827
1 | 60 | 4203 | 100,827
1 | 61 | 4204 | 100,827
1 | 62 | 4205 | 100,825
1 | 63 | 4206 | 100,825
1 | 64 | 4207 | 100,827
1 | 65 | 4208 | 100,827
1 | 66 | 4209 | 100,827
1 | 67 | 4210 | 100,827
1 | 68 | 4211 | 100,827
1 | 69 | 4212 | 100,827
1 | 70 | 4213 | 100,827
1 | 71 | 4214 | 100,827
1 | 72 | 4215 | 100,827
1 | 73 | 4216 | 100,827
1 | 74 | 4217 | 100,827
1 | 75 | 4218 | 100,827
1 | 76 | 4219 | 100,825
1 | 77 | 4220 | 100,831
1 | 78 | 4221 | 100,831
2 | 1 | 4222 | 91,4291
2 | 2 | 4223 | 98,4421
2 | 3 | 4224 | 98,4563
2 | 4 | 4225 | 98,4685
2 | 5 | 4226 | 98,4767
2 | 6 | 4227 | 98,4828
2 | 7 | 4228 | 98,4909
2 | 8 | 4229 | 98,495
2 | 9 | 4230 | 98,495
2 | 10 | 4231 | 98,4991
2 | 11 | 4232 | 98,5031
2 | 12 | 4233 | 98,5133
2 | 13 | 4234 | 98,5113
2 | 14 | 4235 | 98,5174
2 | 15 | 4236 | 98,5174
2 | 16 | 4237 | 98,5194
2 | 17 | 4238 | 98,5255
2 | 18 | 4239 | 98,5275
2 | 19 | 4240 | 98,5275
2 | 20 | 4241 | 98,5296
2 | 21 | 4242 | 98,5336
2 | 22 | 4243 | 98,5377
2 | 23 | 4244 | 98,5418
2 | 24 | 4245 | 98,5418
2 | 25 | 4246 | 98,5458
2 | 26 | 4247 | 98,5458
2 | 27 | 4248 | 98,5458
2 | 28 | 4249 | 98,5499
2 | 29 | 4250 | 98,554
2 | 30 | 4251 | 98,5581
2 | 31 | 4252 | 98,5581
2 | 32 | 4253 | 98,5621
2 | 33 | 4254 | 98,5621
2 | 34 | 4255 | 98,5682
2 | 35 | 4256 | 98,5682
2 | 36 | 4257 | 98,5682
2 | 37 | 4258 | 98,5723
2 | 38 | 4259 | 98,5743
2 | 39 | 4260 | 98,5764
2 | 40 | 4261 | 98,5804
2 | 41 | 4262 | 98,5804
2 | 42 | 4263 | 98,5804
2 | 43 | 4264 | 98,5804
2 | 44 | 4265 | 98,5845
2 | 45 | 4266 | 98,5845
2 | 46 | 4267 | 98,5886
2 | 47 | 4268 | 98,5886
2 | 48 | 4269 | 98,5886
2 | 49 | 4270 | 98,5926
2 | 50 | 4271 | 98,5926
2 | 51 | 4272 | 98,5947
2 | 52 | 4273 | 98,5926
2 | 53 | 4274 | 98,5926
2 | 54 | 4275 | 98,5926
2 | 55 | 4276 | 98,5967
2 | 56 | 4277 | 98,6008
2 | 57 | 4278 | 98,5987
2 | 58 | 4279 | 98,6008
2 | 59 | 4280 | 98,6008
2 | 60 | 4281 | 98,6008
2 | 61 | 4282 | 98,6008
2 | 62 | 4283 | 98,6048
2 | 63 | 4284 | 98,6089
2 | 64 | 4285 | 98,6089
2 | 65 | 4286 | 94,8329
2 | 66 | 4287 | 97,6527
2 | 67 | 4288 | 97,6547
2 | 68 | 4289 | 97,6568
2 | 69 | 4290 | 97,6649
2 | 70 | 4291 | 97,671
2 | 71 | 4292 | 97,669
2 | 72 | 4293 | 97,6751
2 | 73 | 4294 | 97,673
2 | 74 | 4295 | 97,673
2 | 75 | 4296 | 97,673
2 | 76 | 4297 | 97,6771
2 | 77 | 4298 | 97,6791
2 | 78 | 4299 | 97,6832
2 | 79 | 4300 | 97,6812
2 | 80 | 4301 | 97,6873
2 | 81 | 4302 | 97,6852
2 | 82 | 4303 | 97,6914
2 | 83 | 4304 | 97,6914
2 | 84 | 4305 | 97,6934
2 | 85 | 4306 | 97,6954
2 | 86 | 4307 | 97,6954
2 | 87 | 4308 | 97,6995
2 | 88 | 4309 | 97,6995
2 | 89 | 4310 | 97,6995
2 | 90 | 4311 | 97,6995
2 | 91 | 4312 | 97,6995
2 | 92 | 4313 | 97,7036
2 | 93 | 4314 | 97,7036
2 | 94 | 4315 | 97,7097
2 | 95 | 4316 | 97,7097
2 | 96 | 4317 | 97,7097
2 | 97 | 4318 | 97,7137
2 | 98 | 4319 | 97,7117
2 | 99 | 4320 | 97,7178
2 | 100 | 4321 | 97,7117
2 | 101 | 4322 | 97,7158
2 | 102 | 4323 | 97,7158
2 | 103 | 4324 | 97,7178
2 | 104 | 4325 | 97,7219
2 | 105 | 4326 | 97,7158
2 | 106 | 4327 | 97,7158
2 | 107 | 4328 | 97,7198
2 | 108 | 4329 | 97,7178
2 | 109 | 4330 | 97,7198
2 | 110 | 4331 | 97,7198
2 | 111 | 4332 | 97,7239
2 | 112 | 4333 | 97,7239
2 | 113 | 4334 | 97,7259
2 | 114 | 4335 | 97,7259
2 | 115 | 4336 | 97,73
2 | 116 | 4337 | 97,73
2 | 117 | 4338 | 97,73
2 | 118 | 4339 | 97,73
2 | 119 | 4340 | 97,73
2 | 120 | 4341 | 97,728
2 | 121 | 4342 | 97,73
2 | 122 | 4343 | 97,7341
2 | 123 | 4344 | 97,7341
2 | 124 | 4345 | 97,7341
2 | 125 | 4346 | 97,7341
2 | 126 | 4347 | 97,7341
2 | 127 | 4348 | 97,7381
2 | 128 | 4349 | 97,7381
2 | 129 | 4350 | 97,7381
2 | 130 | 4351 | 97,7381
2 | 131 | 4352 | 97,7361
2 | 132 | 4353 | 97,7381
2 | 133 | 4354 | 97,7381
2 | 134 | 4355 | 97,7381
2 | 135 | 4356 | 97,7381
2 | 136 | 4357 | 97,7422
2 | 137 | 4358 | 97,7422
2 | 138 | 4359 | 97,7422
2 | 139 | 4360 | 97,7422
2 | 140 | 4361 | 97,7422
2 | 141 | 4362 | 97,7422
2 | 142 | 4363 | 97,7422
2 | 143 | 4364 | 97,7463
2 | 144 | 4365 | 97,7442
2 | 145 | 4366 | 97,7422
2 | 146 | 4367 | 97,7422
2 | 147 | 4368 | 97,7463
2 | 148 | 4369 | 97,7463
2 | 149 | 4370 | 97,7463
2 | 150 | 4371 | 97,7463
2 | 151 | 4372 | 97,7463
2 | 152 | 4373 | 97,7504
2 | 153 | 4374 | 97,7483
2 | 154 | 4375 | 97,7504
3 | 1 | 4376 | 85,3622
3 | 2 | 4377 | 94,5806
3 | 3 | 4378 | 94,5928
3 | 4 | 4379 | 94,6009
3 | 5 | 4380 | 94,6111
3 | 6 | 4381 | 94,6152
3 | 7 | 4382 | 94,6192
3 | 8 | 4383 | 94,6274
3 | 9 | 4384 | 94,6314
3 | 10 | 4385 | 94,6396
3 | 11 | 4386 | 94,6477
3 | 12 | 4387 | 94,6538
3 | 13 | 4388 | 94,6579
3 | 14 | 4389 | 94,662
3 | 15 | 4390 | 94,666
3 | 16 | 4391 | 94,6681
3 | 17 | 4392 | 94,666
3 | 18 | 4393 | 94,6742
3 | 19 | 4394 | 94,6762
3 | 20 | 4395 | 94,6782
3 | 21 | 4396 | 94,6823
3 | 22 | 4397 | 94,6843
3 | 23 | 4398 | 94,6884
3 | 24 | 4399 | 94,6965
3 | 25 | 4400 | 94,6965
3 | 26 | 4401 | 94,6965
3 | 27 | 4402 | 94,6965
3 | 28 | 4403 | 94,7006
3 | 29 | 4404 | 94,7047
3 | 30 | 4405 | 94,7088
3 | 31 | 4406 | 94,7088
3 | 32 | 4407 | 94,7128
3 | 33 | 4408 | 94,7169
3 | 34 | 4409 | 94,7169
3 | 35 | 4410 | 94,7169
3 | 36 | 4411 | 94,7169
3 | 37 | 4412 | 94,721
3 | 38 | 4413 | 94,725
3 | 39 | 4414 | 94,7291
3 | 40 | 4415 | 94,7291
3 | 41 | 4416 | 94,7291
3 | 42 | 4417 | 94,7291
3 | 43 | 4418 | 94,7393
3 | 44 | 4419 | 94,7393
3 | 45 | 4420 | 94,7393
3 | 46 | 4421 | 94,7393
3 | 47 | 4422 | 94,7515
3 | 48 | 4423 | 94,7515
3 | 49 | 4424 | 94,7515
3 | 50 | 4425 | 94,7515
3 | 51 | 4426 | 94,7555
3 | 52 | 4427 | 94,7596
3 | 53 | 4428 | 94,7596
3 | 54 | 4429 | 94,7637
3 | 55 | 4430 | 94,7596
3 | 56 | 4431 | 94,7596
3 | 57 | 4432 | 94,7637
3 | 58 | 4433 | 94,7616
3 | 59 | 4434 | 94,7637
3 | 60 | 4435 | 94,7698
3 | 61 | 4436 | 94,7739
3 | 62 | 4437 | 94,7739
3 | 63 | 4438 | 94,7759
3 | 64 | 4439 | 94,7718
3 | 65 | 4440 | 94,7718
3 | 66 | 4441 | 94,7779
3 | 67 | 4442 | 94,7759
3 | 68 | 4443 | 94,7779
3 | 69 | 4444 | 94,78
3 | 70 | 4445 | 94,7861
3 | 71 | 4446 | 94,7861
3 | 72 | 4447 | 94,7861
3 | 73 | 4448 | 94,7901
3 | 74 | 4449 | 94,7901
3 | 75 | 4450 | 94,7901
3 | 76 | 4451 | 94,7942
3 | 77 | 4452 | 94,7942
3 | 78 | 4453 | 94,7942
3 | 79 | 4454 | 94,7983
3 | 80 | 4455 | 94,7983
3 | 81 | 4456 | 94,7983
3 | 82 | 4457 | 94,7983
3 | 83 | 4458 | 94,7983
3 | 84 | 4459 | 94,7983
3 | 85 | 4460 | 94,8023
3 | 86 | 4461 | 94,8023
3 | 87 | 4462 | 94,8064
3 | 88 | 4463 | 94,8064
3 | 89 | 4464 | 94,8023
3 | 90 | 4465 | 94,8105
3 | 91 | 4466 | 94,8105
3 | 92 | 4467 | 94,8105
3 | 93 | 4468 | 94,8105
3 | 94 | 4469 | 94,8105
3 | 95 | 4470 | 94,8145
3 | 96 | 4471 | 94,8125
3 | 97 | 4472 | 94,8166
3 | 98 | 4473 | 94,8145
3 | 99 | 4474 | 94,8145
3 | 100 | 4475 | 94,8166
3 | 101 | 4476 | 94,8206
3 | 102 | 4477 | 94,8206
3 | 103 | 4478 | 94,8186
3 | 104 | 4479 | 94,8186
3 | 105 | 4480 | 94,8247
3 | 106 | 4481 | 94,8247
3 | 107 | 4482 | 94,8247
3 | 108 | 4483 | 94,8227
3 | 109 | 4484 | 94,8247
3 | 110 | 4485 | 94,8247
3 | 111 | 4486 | 94,8288
3 | 112 | 4487 | 94,8288
3 | 113 | 4488 | 94,8288
3 | 114 | 4489 | 94,8288
3 | 115 | 4490 | 94,8288
3 | 116 | 4491 | 94,8329
3 | 117 | 4492 | 94,8329
3 | 118 | 4493 | 94,8329
3 | 119 | 4494 | 94,8329
3 | 120 | 4495 | 94,8329
3 | 121 | 4496 | 94,8369
3 | 122 | 4497 | 94,8369
3 | 123 | 4498 | 94,841
3 | 124 | 4499 | 94,841
3 | 125 | 4500 | 94,839
3 | 126 | 4501 | 94,839
3 | 127 | 4502 | 94,8451
3 | 128 | 4503 | 94,8451
3 | 129 | 4504 | 94,8451
3 | 130 | 4505 | 94,8471
3 | 131 | 4506 | 94,8451
3 | 132 | 4507 | 94,8451
3 | 133 | 4508 | 94,8451
3 | 134 | 4509 | 94,8451
3 | 135 | 4510 | 94,8471
3 | 136 | 4511 | 94,8491
3 | 137 | 4512 | 94,8471
3 | 138 | 4513 | 94,8491
3 | 139 | 4514 | 94,8491
4 | 1 | 4515 | 80,3023
4 | 2 | 4516 | 91,1382
4 | 3 | 4517 | 91,1504
4 | 4 | 4518 | 91,1667
4 | 5 | 4519 | 91,1748
4 | 6 | 4520 | 91,1829
4 | 7 | 4521 | 91,1931
4 | 8 | 4522 | 91,2012
4 | 9 | 4523 | 91,2053
4 | 10 | 4524 | 91,2135
4 | 11 | 4525 | 91,2175
4 | 12 | 4526 | 91,2277
4 | 13 | 4527 | 91,2318
4 | 14 | 4528 | 91,2399
4 | 15 | 4529 | 91,2399
4 | 16 | 4530 | 91,2521
4 | 17 | 4531 | 91,2521
4 | 18 | 4532 | 91,2623
4 | 19 | 4533 | 91,2663
4 | 20 | 4534 | 91,2663
4 | 21 | 4535 | 91,2663
4 | 22 | 4536 | 91,2745
4 | 23 | 4537 | 91,2826
4 | 24 | 4538 | 91,2826
4 | 25 | 4539 | 91,2867
4 | 26 | 4540 | 91,2928
4 | 27 | 4541 | 91,2969
4 | 28 | 4542 | 91,2989
4 | 29 | 4543 | 91,2989
4 | 30 | 4544 | 91,3091
4 | 31 | 4545 | 91,3091
4 | 32 | 4546 | 91,3131
4 | 33 | 4547 | 91,3172
4 | 34 | 4548 | 91,3213
4 | 35 | 4549 | 91,3233
4 | 36 | 4550 | 91,3254
4 | 37 | 4551 | 91,3294
4 | 38 | 4552 | 91,3294
4 | 39 | 4553 | 91,3335
4 | 40 | 4554 | 91,3376
4 | 41 | 4555 | 91,3416
4 | 42 | 4556 | 91,3457
4 | 43 | 4557 | 91,3457
4 | 44 | 4558 | 91,3498
4 | 45 | 4559 | 91,3559
4 | 46 | 4560 | 91,3498
4 | 47 | 4561 | 91,3559
4 | 48 | 4562 | 91,3559
4 | 49 | 4563 | 91,3599
4 | 50 | 4564 | 91,364
4 | 51 | 4565 | 91,3681
4 | 52 | 4566 | 91,3681
4 | 53 | 4567 | 91,3721
4 | 54 | 4568 | 91,3721
4 | 55 | 4569 | 91,3721
4 | 56 | 4570 | 91,3762
4 | 57 | 4571 | 91,3762
4 | 58 | 4572 | 91,3782
4 | 59 | 4573 | 91,3864
4 | 60 | 4574 | 91,3844
4 | 61 | 4575 | 91,3844
4 | 62 | 4576 | 91,3884
4 | 63 | 4577 | 91,3925
4 | 64 | 4578 | 91,3925
4 | 65 | 4579 | 91,3925
4 | 66 | 4580 | 91,3966
4 | 67 | 4581 | 91,4027
4 | 68 | 4582 | 91,4027
4 | 69 | 4583 | 91,4067
4 | 70 | 4584 | 91,4067
4 | 71 | 4585 | 91,4169
4 | 72 | 4586 | 91,4149
4 | 73 | 4587 | 91,4189
4 | 74 | 4588 | 91,4149
4 | 75 | 4589 | 91,4189
4 | 76 | 4590 | 91,423
4 | 77 | 4591 | 91,4271
4 | 78 | 4592 | 91,4291
4 | 79 | 4593 | 91,4271
4 | 80 | 4594 | 91,4311
4 | 81 | 4595 | 91,4311
4 | 82 | 4596 | 91,4271
4 | 83 | 4597 | 91,4311
4 | 84 | 4598 | 91,4332
4 | 85 | 4599 | 91,4372
4 | 86 | 4600 | 91,4311
4 | 87 | 4601 | 91,4372
4 | 88 | 4602 | 91,4372
4 | 89 | 4603 | 91,4372
4 | 90 | 4604 | 91,4372
4 | 91 | 4605 | 91,4372
4 | 92 | 4606 | 91,4413
4 | 93 | 4607 | 91,4413
4 | 94 | 4608 | 91,4413
4 | 95 | 4609 | 91,4454
4 | 96 | 4610 | 91,4474
4 | 97 | 4611 | 91,4495
4 | 98 | 4612 | 91,4495
4 | 99 | 4613 | 91,4535
4 | 100 | 4614 | 91,4535
4 | 101 | 4615 | 91,4535
4 | 102 | 4616 | 91,4535
4 | 103 | 4617 | 91,4556
4 | 104 | 4618 | 91,4535
4 | 105 | 4619 | 91,4576
4 | 106 | 4620 | 91,4556
4 | 107 | 4621 | 91,4576
4 | 108 | 4622 | 91,4617
4 | 109 | 4623 | 91,4576
4 | 110 | 4624 | 91,4617
4 | 111 | 4625 | 91,4617
4 | 112 | 4626 | 91,4617
4 | 113 | 4627 | 91,4617
4 | 114 | 4628 | 91,4657
4 | 115 | 4629 | 91,4637
4 | 116 | 4630 | 91,4637
4 | 117 | 4631 | 91,4617
4 | 118 | 4632 | 91,4617
4 | 119 | 4633 | 91,4678
4 | 120 | 4634 | 91,4718
4 | 121 | 4635 | 91,4678
4 | 122 | 4636 | 91,4657
4 | 123 | 4637 | 91,4698
4 | 124 | 4638 | 91,4759
4 | 125 | 4639 | 91,4759
4 | 126 | 4640 | 91,4759
4 | 127 | 4641 | 91,4739
4 | 128 | 4642 | 91,4698
4 | 129 | 4643 | 91,4759
4 | 130 | 4644 | 91,4759
4 | 131 | 4645 | 91,4739
4 | 132 | 4646 | 91,4779
4 | 133 | 4647 | 91,48
4 | 134 | 4648 | 91,4759
4 | 135 | 4649 | 91,48
4 | 136 | 4650 | 91,4779
4 | 137 | 4651 | 91,48
4 | 138 | 4652 | 91,482
4 | 139 | 4653 | 91,482
4 | 140 | 4654 | 91,484
4 | 141 | 4655 | 91,484
4 | 142 | 4656 | 91,484
4 | 143 | 4657 | 91,484
4 | 144 | 4658 | 91,484
4 | 145 | 4659 | 91,482
4 | 146 | 4660 | 91,484
4 | 147 | 4661 | 91,484
4 | 148 | 4662 | 91,4922
5 | 1 | 4663 | 69,6659
5 | 2 | 4664 | 85,883
5 | 3 | 4665 | 85,8952
5 | 4 | 4666 | 85,9135
5 | 5 | 4667 | 85,9298
5 | 6 | 4668 | 85,938
5 | 7 | 4669 | 85,9481
5 | 8 | 4670 | 85,9603
5 | 9 | 4671 | 85,9644
5 | 10 | 4672 | 85,9786
5 | 11 | 4673 | 85,9908
5 | 12 | 4674 | 85,9908
5 | 13 | 4675 | 85,9949
5 | 14 | 4676 | 85,999
5 | 15 | 4677 | 86,0071
5 | 16 | 4678 | 86,0173
5 | 17 | 4679 | 86,0254
5 | 18 | 4680 | 86,0254
5 | 19 | 4681 | 86,0275
5 | 20 | 4682 | 86,0295
5 | 21 | 4683 | 86,0336
5 | 22 | 4684 | 86,0336
5 | 23 | 4685 | 86,0417
5 | 24 | 4686 | 86,0458
5 | 25 | 4687 | 86,0499
5 | 26 | 4688 | 86,0539
5 | 27 | 4689 | 86,058
5 | 28 | 4690 | 86,06
5 | 29 | 4691 | 86,0661
5 | 30 | 4692 | 86,0722
5 | 31 | 4693 | 86,0722
5 | 32 | 4694 | 86,0763
5 | 33 | 4695 | 86,0804
5 | 34 | 4696 | 86,0844
5 | 35 | 4697 | 86,0885
5 | 36 | 4698 | 86,0926
5 | 37 | 4699 | 86,0966
5 | 38 | 4700 | 86,0966
5 | 39 | 4701 | 86,1027
5 | 40 | 4702 | 86,1007
5 | 41 | 4703 | 86,1048
5 | 42 | 4704 | 86,1089
5 | 43 | 4705 | 86,1089
5 | 44 | 4706 | 86,115
5 | 45 | 4707 | 86,119
5 | 46 | 4708 | 86,119
5 | 47 | 4709 | 86,119
5 | 48 | 4710 | 86,1231
5 | 49 | 4711 | 86,1211
5 | 50 | 4712 | 86,1251
5 | 51 | 4713 | 86,1272
5 | 52 | 4714 | 86,1272
5 | 53 | 4715 | 86,1272
5 | 54 | 4716 | 86,1312
5 | 55 | 4717 | 86,1312
5 | 56 | 4718 | 86,1353
5 | 57 | 4719 | 86,1353
5 | 58 | 4720 | 86,1353
5 | 59 | 4721 | 86,1394
5 | 60 | 4722 | 86,1434
5 | 61 | 4723 | 86,1475
5 | 62 | 4724 | 86,1495
5 | 63 | 4725 | 86,1516
5 | 64 | 4726 | 86,1536
5 | 65 | 4727 | 86,1577
5 | 66 | 4728 | 86,1577
5 | 67 | 4729 | 86,1617
5 | 68 | 4730 | 86,1617
5 | 69 | 4731 | 86,1617
5 | 70 | 4732 | 86,1617
5 | 71 | 4733 | 86,1658
5 | 72 | 4734 | 86,1658
5 | 73 | 4735 | 86,1658
5 | 74 | 4736 | 86,1658
5 | 75 | 4737 | 86,1699
5 | 76 | 4738 | 86,1719
5 | 77 | 4739 | 86,1699
5 | 78 | 4740 | 86,1699
5 | 79 | 4741 | 86,1719
5 | 80 | 4742 | 86,174
5 | 81 | 4743 | 86,174
5 | 82 | 4744 | 86,178
5 | 83 | 4745 | 86,178
5 | 84 | 4746 | 86,178
5 | 85 | 4747 | 86,1801
5 | 86 | 4748 | 86,1821
5 | 87 | 4749 | 86,1862
5 | 88 | 4750 | 86,1821
5 | 89 | 4751 | 86,1841
5 | 90 | 4752 | 86,1862
5 | 91 | 4753 | 86,1862
5 | 92 | 4754 | 86,1862
5 | 93 | 4755 | 86,1862
5 | 94 | 4756 | 86,1862
5 | 95 | 4757 | 86,1862
5 | 96 | 4758 | 86,1882
5 | 97 | 4759 | 86,1923
5 | 98 | 4760 | 86,1882
5 | 99 | 4761 | 86,1923
5 | 100 | 4762 | 86,1902
5 | 101 | 4763 | 86,1923
5 | 102 | 4764 | 86,1902
5 | 103 | 4765 | 86,1963
5 | 104 | 4766 | 86,1984
5 | 105 | 4767 | 86,2004
5 | 106 | 4768 | 86,2004
5 | 107 | 4769 | 86,2024
5 | 108 | 4770 | 86,1984
5 | 109 | 4771 | 86,1963
5 | 110 | 4772 | 86,1963
5 | 111 | 4773 | 86,2004
5 | 112 | 4774 | 86,2004
5 | 113 | 4775 | 86,2004
5 | 114 | 4776 | 86,2004
5 | 115 | 4777 | 86,2045
5 | 116 | 4778 | 86,2045
5 | 117 | 4779 | 86,1984
5 | 118 | 4780 | 86,2004
5 | 119 | 4781 | 86,2045
5 | 120 | 4782 | 86,2045
5 | 121 | 4783 | 86,2045
5 | 122 | 4784 | 86,2085
5 | 123 | 4785 | 86,2085
5 | 124 | 4786 | 86,2045
5 | 125 | 4787 | 86,2085
5 | 126 | 4788 | 86,2085
5 | 127 | 4789 | 86,2045
5 | 128 | 4790 | 86,2085
5 | 129 | 4791 | 86,2085
5 | 130 | 4792 | 86,2085
5 | 131 | 4793 | 86,2126
6 | 1 | 4794 | 67,6782
6 | 2 | 4795 | 81,3949
6 | 3 | 4796 | 81,401
6 | 4 | 4797 | 81,4152
6 | 5 | 4798 | 81,4152
6 | 6 | 4799 | 81,4193
6 | 7 | 4800 | 81,4193
6 | 8 | 4801 | 81,4274
6 | 9 | 4802 | 81,4274
6 | 10 | 4803 | 81,4315
6 | 11 | 4804 | 81,4356
6 | 12 | 4805 | 81,4437
6 | 13 | 4806 | 81,4457
6 | 14 | 4807 | 81,4539
6 | 15 | 4808 | 81,4518
6 | 16 | 4809 | 81,4579
6 | 17 | 4810 | 81,462
6 | 18 | 4811 | 81,4661
6 | 19 | 4812 | 81,4661
6 | 20 | 4813 | 81,4702
6 | 21 | 4814 | 81,4702
6 | 22 | 4815 | 81,4742
6 | 23 | 4816 | 81,4742
6 | 24 | 4817 | 81,4742
6 | 25 | 4818 | 81,4742
6 | 26 | 4819 | 81,4783
6 | 27 | 4820 | 81,4783
6 | 28 | 4821 | 81,4824
6 | 29 | 4822 | 81,4824
6 | 30 | 4823 | 81,4824
6 | 31 | 4824 | 81,4864
6 | 32 | 4825 | 81,4905
6 | 33 | 4826 | 81,4905
6 | 34 | 4827 | 81,4946
6 | 35 | 4828 | 81,4966
6 | 36 | 4829 | 81,4946
6 | 37 | 4830 | 81,5007
6 | 38 | 4831 | 81,5007
6 | 39 | 4832 | 81,5007
6 | 40 | 4833 | 81,5007
6 | 41 | 4834 | 81,5027
6 | 42 | 4835 | 81,5088
6 | 43 | 4836 | 81,5088
6 | 44 | 4837 | 81,5068
6 | 45 | 4838 | 81,5088
6 | 46 | 4839 | 81,5129
6 | 47 | 4840 | 81,5129
6 | 48 | 4841 | 81,5129
6 | 49 | 4842 | 81,5129
6 | 50 | 4843 | 81,5129
6 | 51 | 4844 | 81,5129
6 | 52 | 4845 | 81,5169
6 | 53 | 4846 | 81,5169
6 | 54 | 4847 | 81,5169
6 | 55 | 4848 | 81,5169
6 | 56 | 4849 | 81,5169
6 | 57 | 4850 | 81,5169
6 | 58 | 4851 | 81,5169
6 | 59 | 4852 | 81,521
6 | 60 | 4853 | 81,521
6 | 61 | 4854 | 81,521
6 | 62 | 4855 | 81,521
6 | 63 | 4856 | 81,521
6 | 64 | 4857 | 81,521
6 | 65 | 4858 | 81,5271
6 | 66 | 4859 | 81,5251
6 | 67 | 4860 | 81,5251
6 | 68 | 4861 | 81,5251
6 | 69 | 4862 | 81,5251
6 | 70 | 4863 | 81,5251
6 | 71 | 4864 | 81,5251
6 | 72 | 4865 | 81,5292
6 | 73 | 4866 | 81,5312
6 | 74 | 4867 | 81,5292
6 | 75 | 4868 | 81,5353
6 | 76 | 4869 | 81,5332
6 | 77 | 4870 | 81,5312
6 | 78 | 4871 | 81,5292
6 | 79 | 4872 | 81,5353
6 | 80 | 4873 | 81,5373
6 | 81 | 4874 | 81,5332
6 | 82 | 4875 | 81,5332
6 | 83 | 4876 | 81,5353
6 | 84 | 4877 | 81,5353
6 | 85 | 4878 | 81,5353
6 | 86 | 4879 | 81,5373
6 | 87 | 4880 | 81,5332
6 | 88 | 4881 | 81,5353
6 | 89 | 4882 | 81,5353
6 | 90 | 4883 | 81,5332
6 | 91 | 4884 | 81,5353
6 | 92 | 4885 | 81,5373
6 | 93 | 4886 | 81,5393
6 | 94 | 4887 | 81,5393
6 | 95 | 4888 | 81,5393
7 | 1 | 4889 | 61,772
7 | 2 | 4890 | 76,3513
7 | 3 | 4891 | 76,3595
7 | 4 | 4892 | 76,3635
7 | 5 | 4893 | 76,3717
7 | 6 | 4894 | 76,3839
7 | 7 | 4895 | 76,3798
7 | 8 | 4896 | 76,3798
7 | 9 | 4897 | 76,3798
7 | 10 | 4898 | 76,3879
7 | 11 | 4899 | 76,394
7 | 12 | 4900 | 76,3981
7 | 13 | 4901 | 76,3961
7 | 14 | 4902 | 76,4022
7 | 15 | 4903 | 76,4062
7 | 16 | 4904 | 76,4103
7 | 17 | 4905 | 76,4062
7 | 18 | 4906 | 76,4103
7 | 19 | 4907 | 76,4103
7 | 20 | 4908 | 76,4144
7 | 21 | 4909 | 76,4144
7 | 22 | 4910 | 76,4185
7 | 23 | 4911 | 76,4185
7 | 24 | 4912 | 76,4185
7 | 25 | 4913 | 76,4185
7 | 26 | 4914 | 76,4225
7 | 27 | 4915 | 76,4225
7 | 28 | 4916 | 76,4225
7 | 29 | 4917 | 76,4266
7 | 30 | 4918 | 76,4286
7 | 31 | 4919 | 76,4266
7 | 32 | 4920 | 76,4266
7 | 33 | 4921 | 76,4307
7 | 34 | 4922 | 76,4266
7 | 35 | 4923 | 76,4307
7 | 36 | 4924 | 76,4327
7 | 37 | 4925 | 76,4307
7 | 38 | 4926 | 76,4368
7 | 39 | 4927 | 76,4347
7 | 40 | 4928 | 76,4368
7 | 41 | 4929 | 76,4368
7 | 42 | 4930 | 76,4368
7 | 43 | 4931 | 76,4408
7 | 44 | 4932 | 76,4408
7 | 45 | 4933 | 76,4408
7 | 46 | 4934 | 76,4347
7 | 47 | 4935 | 76,4347
7 | 48 | 4936 | 76,4368
7 | 49 | 4937 | 76,4368
7 | 50 | 4938 | 76,4368
7 | 51 | 4939 | 76,4408
7 | 52 | 4940 | 76,4408
7 | 53 | 4941 | 76,4408
7 | 54 | 4942 | 76,4408
7 | 55 | 4943 | 76,4408
7 | 56 | 4944 | 76,4449
7 | 57 | 4945 | 76,4449
7 | 58 | 4946 | 76,4408
7 | 59 | 4947 | 76,4449
7 | 60 | 4948 | 76,4449
7 | 61 | 4949 | 76,4449
7 | 62 | 4950 | 76,4449
7 | 63 | 4951 | 76,4449
7 | 64 | 4952 | 76,449
7 | 65 | 4953 | 76,449
7 | 66 | 4954 | 76,449
7 | 67 | 4955 | 76,449
7 | 68 | 4956 | 76,449
7 | 69 | 4957 | 76,451
7 | 70 | 4958 | 76,449
7 | 71 | 4959 | 76,449
7 | 72 | 4960 | 76,451
7 | 73 | 4961 | 76,451
7 | 74 | 4962 | 76,449
7 | 75 | 4963 | 76,449
7 | 76 | 4964 | 76,453
7 | 77 | 4965 | 76,453
7 | 78 | 4966 | 76,453
7 | 79 | 4967 | 76,453
7 | 80 | 4968 | 76,453
7 | 81 | 4969 | 76,453
7 | 82 | 4970 | 76,453
7 | 83 | 4971 | 76,453
7 | 84 | 4972 | 76,453
7 | 85 | 4973 | 76,453
7 | 86 | 4974 | 76,453
7 | 87 | 4975 | 76,4571
7 | 88 | 4976 | 76,4571
7 | 89 | 4977 | 76,4612
8 | 1 | 4978 | 57,4547
8 | 2 | 4979 | 71,4359
8 | 3 | 4980 | 71,4502
8 | 4 | 4981 | 71,4522
8 | 5 | 4982 | 71,4583
8 | 6 | 4983 | 71,4624
8 | 7 | 4984 | 71,4664
8 | 8 | 4985 | 71,4664
8 | 9 | 4986 | 71,4685
8 | 10 | 4987 | 71,4705
8 | 11 | 4988 | 71,4725
8 | 12 | 4989 | 71,4746
8 | 13 | 4990 | 71,4746
8 | 14 | 4991 | 71,4746
8 | 15 | 4992 | 71,4786
8 | 16 | 4993 | 71,4848
8 | 17 | 4994 | 71,4827
8 | 18 | 4995 | 71,4827
8 | 19 | 4996 | 71,4848
8 | 20 | 4997 | 71,4848
8 | 21 | 4998 | 71,4868
8 | 22 | 4999 | 71,4888
8 | 23 | 5000 | 71,4929
8 | 24 | 5001 | 71,4909
8 | 25 | 5002 | 71,4929
8 | 26 | 5003 | 71,4909
8 | 27 | 5004 | 71,4929
8 | 28 | 5005 | 71,4929
8 | 29 | 5006 | 71,4949
8 | 30 | 5007 | 71,497
8 | 31 | 5008 | 71,4949
8 | 32 | 5009 | 71,4949
8 | 33 | 5010 | 71,4949
8 | 34 | 5011 | 71,497
8 | 35 | 5012 | 71,501
8 | 36 | 5013 | 71,501
8 | 37 | 5014 | 71,501
8 | 38 | 5015 | 71,501
8 | 39 | 5016 | 71,501
8 | 40 | 5017 | 71,501
8 | 41 | 5018 | 71,5051
8 | 42 | 5019 | 71,501
8 | 43 | 5020 | 71,5051
8 | 44 | 5021 | 71,501
8 | 45 | 5022 | 71,501
8 | 46 | 5023 | 71,497
8 | 47 | 5024 | 71,501
8 | 48 | 5025 | 71,5092
8 | 49 | 5026 | 71,5092
8 | 50 | 5027 | 71,5092
8 | 51 | 5028 | 71,5092
8 | 52 | 5029 | 71,501
8 | 53 | 5030 | 71,5051
8 | 54 | 5031 | 71,5092
8 | 55 | 5032 | 71,5092
8 | 56 | 5033 | 71,5071
8 | 57 | 5034 | 71,5051
8 | 58 | 5035 | 71,501
8 | 59 | 5036 | 71,501
8 | 60 | 5037 | 71,5031
8 | 61 | 5038 | 71,5051
8 | 62 | 5039 | 71,5092
8 | 63 | 5040 | 71,5092
8 | 64 | 5041 | 71,5092
8 | 65 | 5042 | 71,5092
8 | 66 | 5043 | 71,5092
8 | 67 | 5044 | 71,5132
8 | 68 | 5045 | 71,5132
8 | 69 | 5046 | 71,5132
8 | 70 | 5047 | 71,5092
8 | 71 | 5048 | 71,5132
8 | 72 | 5049 | 71,5092
8 | 73 | 5050 | 71,5092
8 | 74 | 5051 | 71,5092
8 | 75 | 5052 | 71,5153
8 | 76 | 5053 | 71,5132
8 | 77 | 5054 | 71,5132
9 | 1 | 5055 | 51,8578
9 | 2 | 5056 | 66,3008
9 | 3 | 5057 | 66,3049
9 | 4 | 5058 | 66,313
9 | 5 | 5059 | 66,3171
9 | 6 | 5060 | 66,3232
9 | 7 | 5061 | 66,3211
9 | 8 | 5062 | 66,3273
9 | 9 | 5063 | 66,3273
9 | 10 | 5064 | 66,3313
9 | 11 | 5065 | 66,3354
9 | 12 | 5066 | 66,3395
9 | 13 | 5067 | 66,3395
9 | 14 | 5068 | 66,3435
9 | 15 | 5069 | 66,3476
9 | 16 | 5070 | 66,3476
9 | 17 | 5071 | 66,3476
9 | 18 | 5072 | 66,3517
9 | 19 | 5073 | 66,3476
9 | 20 | 5074 | 66,3476
9 | 21 | 5075 | 66,3517
9 | 22 | 5076 | 66,3517
9 | 23 | 5077 | 66,3517
9 | 24 | 5078 | 66,3517
9 | 25 | 5079 | 66,3517
9 | 26 | 5080 | 66,3517
9 | 27 | 5081 | 66,3537
9 | 28 | 5082 | 66,3517
9 | 29 | 5083 | 66,3517
9 | 30 | 5084 | 66,3476
9 | 31 | 5085 | 66,3517
9 | 32 | 5086 | 66,3557
9 | 33 | 5087 | 66,3517
9 | 34 | 5088 | 66,3557
9 | 35 | 5089 | 66,3598
9 | 36 | 5090 | 66,3578
9 | 37 | 5091 | 66,3578
9 | 38 | 5092 | 66,3557
9 | 39 | 5093 | 66,3578
9 | 40 | 5094 | 66,3598
9 | 41 | 5095 | 66,3618
9 | 42 | 5096 | 66,3618
9 | 43 | 5097 | 66,3618
9 | 44 | 5098 | 66,3598
9 | 45 | 5099 | 66,3598
9 | 46 | 5100 | 66,3618
9 | 47 | 5101 | 66,3578
9 | 48 | 5102 | 66,3618
9 | 49 | 5103 | 66,3618
9 | 50 | 5104 | 66,3618
9 | 51 | 5105 | 66,3598
9 | 52 | 5106 | 66,3618
9 | 53 | 5107 | 66,3639
9 | 54 | 5108 | 66,3618
9 | 55 | 5109 | 66,3598
9 | 56 | 5110 | 66,3598
9 | 57 | 5111 | 66,3598
9 | 58 | 5112 | 66,3639
9 | 59 | 5113 | 66,3639
9 | 60 | 5114 | 66,3639
9 | 61 | 5115 | 66,3639
9 | 62 | 5116 | 66,3659
9 | 63 | 5117 | 66,3639
9 | 64 | 5118 | 66,3659
9 | 65 | 5119 | 66,3659
9 | 66 | 5120 | 66,3639
9 | 67 | 5121 | 66,3659
9 | 68 | 5122 | 66,3639
9 | 69 | 5123 | 66,3659
9 | 70 | 5124 | 66,37
9 | 71 | 5125 | 66,3639
9 | 72 | 5126 | 66,3639
9 | 73 | 5127 | 66,3659
9 | 74 | 5128 | 66,3639
9 | 75 | 5129 | 66,37
10 | 1 | 5130 | 46,8142
10 | 2 | 5131 | 61,1575
10 | 3 | 5132 | 61,1657
10 | 4 | 5133 | 61,1698
10 | 5 | 5134 | 61,1779
10 | 6 | 5135 | 61,1738
10 | 7 | 5136 | 61,1779
10 | 8 | 5137 | 61,182
10 | 9 | 5138 | 61,1881
10 | 10 | 5139 | 61,186
10 | 11 | 5140 | 61,1901
10 | 12 | 5141 | 61,1901
10 | 13 | 5142 | 61,1901
10 | 14 | 5143 | 61,1962
10 | 15 | 5144 | 61,1962
10 | 16 | 5145 | 61,1962
10 | 17 | 5146 | 61,1962
10 | 18 | 5147 | 61,1942
10 | 19 | 5148 | 61,1942
10 | 20 | 5149 | 61,1982
10 | 21 | 5150 | 61,1982
10 | 22 | 5151 | 61,2003
10 | 23 | 5152 | 61,1982
10 | 24 | 5153 | 61,2043
10 | 25 | 5154 | 61,2084
10 | 26 | 5155 | 61,2064
10 | 27 | 5156 | 61,2084
10 | 28 | 5157 | 61,2043
10 | 29 | 5158 | 61,2043
10 | 30 | 5159 | 61,2043
10 | 31 | 5160 | 61,2084
10 | 32 | 5161 | 61,2023
10 | 33 | 5162 | 61,2084
10 | 34 | 5163 | 61,2043
10 | 35 | 5164 | 61,2084
10 | 36 | 5165 | 61,2084
10 | 37 | 5166 | 61,2084
10 | 38 | 5167 | 61,2043
10 | 39 | 5168 | 61,2043
10 | 40 | 5169 | 61,2064
10 | 41 | 5170 | 61,2084
10 | 42 | 5171 | 61,2084
10 | 43 | 5172 | 61,2125
10 | 44 | 5173 | 61,2084
10 | 45 | 5174 | 61,2104
10 | 46 | 5175 | 61,2084
10 | 47 | 5176 | 61,2084
10 | 48 | 5177 | 61,2125
10 | 49 | 5178 | 61,2125
10 | 50 | 5179 | 61,2125
10 | 51 | 5180 | 61,2125
10 | 52 | 5181 | 61,2125
10 | 53 | 5182 | 61,2165
10 | 54 | 5183 | 61,2165
10 | 55 | 5184 | 61,2206
10 | 56 | 5185 | 61,2165
10 | 57 | 5186 | 61,2125
10 | 58 | 5187 | 61,2125
10 | 59 | 5188 | 61,2125
10 | 60 | 5189 | 61,2125
10 | 61 | 5190 | 61,2165
10 | 62 | 5191 | 61,2125
10 | 63 | 5192 | 61,2165
10 | 64 | 5193 | 61,2165
10 | 65 | 5194 | 61,2206
10 | 66 | 5195 | 61,2206
10 | 67 | 5196 | 61,2165
10 | 68 | 5197 | 61,2165
10 | 69 | 5198 | 61,2206
10 | 70 | 5199 | 61,2165
10 | 71 | 5200 | 61,2165
10 | 72 | 5201 | 61,2206
10 | 73 | 5202 | 61,2206
10 | 74 | 5203 | 61,2206
10 | 75 | 5204 | 61,2206
11 | 1 | 5205 | 41,8012
11 | 2 | 5206 | 56,0326
11 | 3 | 5207 | 56,0367
11 | 4 | 5208 | 56,0448
11 | 5 | 5209 | 56,0448
11 | 6 | 5210 | 56,0489
11 | 7 | 5211 | 56,0509
11 | 8 | 5212 | 56,055
11 | 9 | 5213 | 56,055
11 | 10 | 5214 | 56,057
11 | 11 | 5215 | 56,0591
11 | 12 | 5216 | 56,0611
11 | 13 | 5217 | 56,0631
11 | 14 | 5218 | 56,0631
11 | 15 | 5219 | 56,0631
11 | 16 | 5220 | 56,0672
11 | 17 | 5221 | 56,0652
11 | 18 | 5222 | 56,0672
11 | 19 | 5223 | 56,0672
11 | 20 | 5224 | 56,0713
11 | 21 | 5225 | 56,0713
11 | 22 | 5226 | 56,0713
11 | 23 | 5227 | 56,0713
11 | 24 | 5228 | 56,0753
11 | 25 | 5229 | 56,0713
11 | 26 | 5230 | 56,0713
11 | 27 | 5231 | 56,0753
11 | 28 | 5232 | 56,0713
11 | 29 | 5233 | 56,0733
11 | 30 | 5234 | 56,0713
11 | 31 | 5235 | 56,0713
11 | 32 | 5236 | 56,0774
11 | 33 | 5237 | 56,0733
11 | 34 | 5238 | 56,0794
11 | 35 | 5239 | 56,0753
11 | 36 | 5240 | 56,0753
11 | 37 | 5241 | 56,0753
11 | 38 | 5242 | 56,0753
11 | 39 | 5243 | 56,0753
11 | 40 | 5244 | 56,0794
11 | 41 | 5245 | 56,0794
11 | 42 | 5246 | 56,0774
11 | 43 | 5247 | 56,0753
11 | 44 | 5248 | 56,0794
11 | 45 | 5249 | 56,0794
11 | 46 | 5250 | 56,0794
11 | 47 | 5251 | 56,0814
11 | 48 | 5252 | 56,0794
11 | 49 | 5253 | 56,0794
11 | 50 | 5254 | 56,0753
11 | 51 | 5255 | 56,0794
11 | 52 | 5256 | 56,0814
11 | 53 | 5257 | 56,0794
11 | 54 | 5258 | 56,0794
11 | 55 | 5259 | 56,0794
11 | 56 | 5260 | 56,0814
11 | 57 | 5261 | 56,0753
11 | 58 | 5262 | 56,0794
11 | 59 | 5263 | 56,0794
11 | 60 | 5264 | 56,0814
11 | 61 | 5265 | 56,0794
11 | 62 | 5266 | 56,0794
11 | 63 | 5267 | 56,0794
11 | 64 | 5268 | 56,0814
11 | 65 | 5269 | 56,0835
11 | 66 | 5270 | 56,0835
11 | 67 | 5271 | 56,0814
11 | 68 | 5272 | 56,0855
11 | 69 | 5273 | 56,0794
11 | 70 | 5274 | 56,0794
11 | 71 | 5275 | 56,0855
11 | 72 | 5276 | 56,0835
11 | 73 | 5277 | 56,0855
12 | 1 | 5278 | 36,725
12 | 2 | 5279 | 50,8934
12 | 3 | 5280 | 50,9016
12 | 4 | 5281 | 50,9077
12 | 5 | 5282 | 50,9117
12 | 6 | 5283 | 50,9097
12 | 7 | 5284 | 50,9138
12 | 8 | 5285 | 50,9178
12 | 9 | 5286 | 50,9199
12 | 10 | 5287 | 50,9219
12 | 11 | 5288 | 50,9219
12 | 12 | 5289 | 50,926
12 | 13 | 5290 | 50,926
12 | 14 | 5291 | 50,926
12 | 15 | 5292 | 50,926
12 | 16 | 5293 | 50,93
12 | 17 | 5294 | 50,93
12 | 18 | 5295 | 50,9341
12 | 19 | 5296 | 50,9361
12 | 20 | 5297 | 50,9321
12 | 21 | 5298 | 50,9321
12 | 22 | 5299 | 50,93
12 | 23 | 5300 | 50,9361
12 | 24 | 5301 | 50,9341
12 | 25 | 5302 | 50,9341
12 | 26 | 5303 | 50,9341
12 | 27 | 5304 | 50,9361
12 | 28 | 5305 | 50,9361
12 | 29 | 5306 | 50,9361
12 | 30 | 5307 | 50,9361
12 | 31 | 5308 | 50,9341
12 | 32 | 5309 | 50,9361
12 | 33 | 5310 | 50,9361
12 | 34 | 5311 | 50,9402
12 | 35 | 5312 | 50,9361
12 | 36 | 5313 | 50,9402
12 | 37 | 5314 | 50,9402
12 | 38 | 5315 | 50,9382
12 | 39 | 5316 | 50,9402
12 | 40 | 5317 | 50,9402
12 | 41 | 5318 | 50,9402
12 | 42 | 5319 | 50,9402
12 | 43 | 5320 | 50,9402
12 | 44 | 5321 | 50,9402
12 | 45 | 5322 | 50,9361
12 | 46 | 5323 | 50,9361
12 | 47 | 5324 | 50,9361
12 | 48 | 5325 | 50,9402
12 | 49 | 5326 | 50,9402
12 | 50 | 5327 | 50,9402
12 | 51 | 5328 | 50,9402
12 | 52 | 5329 | 50,9402
12 | 53 | 5330 | 50,9443
12 | 54 | 5331 | 50,9443
12 | 55 | 5332 | 50,9402
12 | 56 | 5333 | 50,9402
12 | 57 | 5334 | 50,9402
12 | 58 | 5335 | 50,9382
12 | 59 | 5336 | 50,9402
12 | 60 | 5337 | 50,9402
12 | 61 | 5338 | 50,9402
12 | 62 | 5339 | 50,9402
12 | 63 | 5340 | 50,9443
12 | 64 | 5341 | 50,9402
12 | 65 | 5342 | 50,9483
12 | 66 | 5343 | 50,9443
12 | 67 | 5344 | 50,9443
12 | 68 | 5345 | 50,9443
12 | 69 | 5346 | 50,9443
12 | 70 | 5347 | 50,9443
12 | 71 | 5348 | 50,9422
12 | 72 | 5349 | 50,9483
13 | 1 | 5350 | 32,3936
13 | 2 | 5351 | 46,0553
13 | 3 | 5352 | 46,0655
13 | 4 | 5353 | 46,0899
13 | 5 | 5354 | 46,1021
13 | 6 | 5355 | 46,1103
13 | 7 | 5356 | 46,1143
13 | 8 | 5357 | 46,1265
13 | 9 | 5358 | 46,1347
13 | 10 | 5359 | 46,1428
13 | 11 | 5360 | 46,1571
13 | 12 | 5361 | 46,1652
13 | 13 | 5362 | 46,1652
13 | 14 | 5363 | 46,1693
13 | 15 | 5364 | 46,1754
13 | 16 | 5365 | 46,1876
13 | 17 | 5366 | 46,1916
13 | 18 | 5367 | 46,1998
13 | 19 | 5368 | 46,2039
13 | 20 | 5369 | 46,214
13 | 21 | 5370 | 46,2181
13 | 22 | 5371 | 46,2262
13 | 23 | 5372 | 46,2344
13 | 24 | 5373 | 46,2384
13 | 25 | 5374 | 46,2425
13 | 26 | 5375 | 46,2425
13 | 27 | 5376 | 46,2445
13 | 28 | 5377 | 46,2486
13 | 29 | 5378 | 46,2527
13 | 30 | 5379 | 46,2527
13 | 31 | 5380 | 46,2568
13 | 32 | 5381 | 46,2608
13 | 33 | 5382 | 46,2649
13 | 34 | 5383 | 44,8428
13 | 35 | 5384 | 46,0085
13 | 36 | 5385 | 46,0126
13 | 37 | 5386 | 46,0146
13 | 38 | 5387 | 46,0167
13 | 39 | 5388 | 46,0167
13 | 40 | 5389 | 46,0187
13 | 41 | 5390 | 46,0207
13 | 42 | 5391 | 46,0248
13 | 43 | 5392 | 46,0289
13 | 44 | 5393 | 46,035
13 | 45 | 5394 | 46,033
13 | 46 | 5395 | 46,037
13 | 47 | 5396 | 46,0391
13 | 48 | 5397 | 46,0411
13 | 49 | 5398 | 46,0431
13 | 50 | 5399 | 46,0452
13 | 51 | 5400 | 46,0492
13 | 52 | 5401 | 46,0492
13 | 53 | 5402 | 46,0553
13 | 54 | 5403 | 46,0553
13 | 55 | 5404 | 46,0594
13 | 56 | 5405 | 46,0594
13 | 57 | 5406 | 46,0553
13 | 58 | 5407 | 46,0635
13 | 59 | 5408 | 46,0635
13 | 60 | 5409 | 46,0635
13 | 61 | 5410 | 46,0675
13 | 62 | 5411 | 46,0675
13 | 63 | 5412 | 46,0635
13 | 64 | 5413 | 46,0716
13 | 65 | 5414 | 46,0757
13 | 66 | 5415 | 46,0818
13 | 67 | 5416 | 46,0818
13 | 68 | 5417 | 46,0838
13 | 69 | 5418 | 46,0818
13 | 70 | 5419 | 46,0859
13 | 71 | 5420 | 46,0859
13 | 72 | 5421 | 46,0859
13 | 73 | 5422 | 46,0859
13 | 74 | 5423 | 46,0899
13 | 75 | 5424 | 46,0879
13 | 76 | 5425 | 46,0838
13 | 77 | 5426 | 46,092
13 | 78 | 5427 | 46,0981
13 | 79 | 5428 | 46,0981
13 | 80 | 5429 | 46,0981
13 | 81 | 5430 | 46,0981
13 | 82 | 5431 | 46,0981
13 | 83 | 5432 | 46,0981
13 | 84 | 5433 | 46,0981
13 | 85 | 5434 | 46,1021
13 | 86 | 5435 | 46,0981
13 | 87 | 5436 | 46,1021
13 | 88 | 5437 | 46,1021
13 | 89 | 5438 | 46,1021
13 | 90 | 5439 | 46,1103
13 | 91 | 5440 | 46,1103
13 | 92 | 5441 | 46,1062
13 | 93 | 5442 | 46,1062
13 | 94 | 5443 | 46,1062
13 | 95 | 5444 | 46,1062
13 | 96 | 5445 | 46,1103
13 | 97 | 5446 | 46,1103
13 | 98 | 5447 | 46,1123
13 | 99 | 5448 | 46,1164
13 | 100 | 5449 | 46,1204
13 | 101 | 5450 | 46,1184
13 | 102 | 5451 | 46,1184
13 | 103 | 5452 | 46,1204
13 | 104 | 5453 | 46,1184
13 | 105 | 5454 | 46,1245
13 | 106 | 5455 | 46,1245
13 | 107 | 5456 | 46,1225
13 | 108 | 5457 | 46,1225
13 | 109 | 5458 | 46,1265
13 | 110 | 5459 | 46,1265
13 | 111 | 5460 | 46,1265
13 | 112 | 5461 | 46,1286
13 | 113 | 5462 | 46,1286
13 | 114 | 5463 | 46,1286
13 | 115 | 5464 | 46,1265
13 | 116 | 5465 | 46,1326
13 | 117 | 5466 | 46,1306
13 | 118 | 5467 | 46,1326
13 | 119 | 5468 | 46,1326
13 | 120 | 5469 | 46,1326
13 | 121 | 5470 | 46,1326
13 | 122 | 5471 | 46,1326
13 | 123 | 5472 | 46,1326
13 | 124 | 5473 | 46,1326
13 | 125 | 5474 | 46,1326
13 | 126 | 5475 | 46,1367
13 | 127 | 5476 | 46,1367
13 | 128 | 5477 | 46,1347
13 | 129 | 5478 | 46,1347
13 | 130 | 5479 | 46,1326
13 | 131 | 5480 | 46,1367
13 | 132 | 5481 | 46,1326
13 | 133 | 5482 | 46,1367
13 | 134 | 5483 | 46,1347
13 | 135 | 5484 | 46,1408
13 | 136 | 5485 | 46,1428
13 | 137 | 5486 | 46,1408
13 | 138 | 5487 | 46,1408
13 | 139 | 5488 | 46,1367
13 | 140 | 5489 | 46,1408
13 | 141 | 5490 | 46,1408
13 | 142 | 5491 | 46,1449
13 | 143 | 5492 | 46,1408
13 | 144 | 5493 | 46,1449
13 | 145 | 5494 | 46,1449
13 | 146 | 5495 | 46,1408
13 | 147 | 5496 | 46,1408
13 | 148 | 5497 | 46,1408
13 | 149 | 5498 | 46,1408
13 | 150 | 5499 | 46,1388
13 | 151 | 5500 | 46,1449
13 | 152 | 5501 | 46,1428
13 | 153 | 5502 | 46,1408
13 | 154 | 5503 | 46,1449
13 | 155 | 5504 | 46,1449
13 | 156 | 5505 | 46,1449
13 | 157 | 5506 | 46,1449
13 | 158 | 5507 | 46,1449
13 | 159 | 5508 | 46,1449
13 | 160 | 5509 | 46,1489
14 | 1 | 5510 | 23,6512
14 | 2 | 5511 | 40,1308
14 | 3 | 5512 | 40,143
14 | 4 | 5513 | 40,1593
14 | 5 | 5514 | 40,1654
14 | 6 | 5515 | 40,1736
14 | 7 | 5516 | 40,1776
14 | 8 | 5517 | 40,1776
14 | 9 | 5518 | 40,1776
14 | 10 | 5519 | 40,1817
14 | 11 | 5520 | 40,1817
14 | 12 | 5521 | 40,1858
14 | 13 | 5522 | 40,1858
14 | 14 | 5523 | 40,1898
14 | 15 | 5524 | 40,1939
14 | 16 | 5525 | 40,1939
14 | 17 | 5526 | 40,1939
14 | 18 | 5527 | 40,2
14 | 19 | 5528 | 40,2
14 | 20 | 5529 | 40,2041
14 | 21 | 5530 | 40,2
14 | 22 | 5531 | 40,2041
14 | 23 | 5532 | 40,2041
14 | 24 | 5533 | 40,202
14 | 25 | 5534 | 40,2041
14 | 26 | 5535 | 40,2041
14 | 27 | 5536 | 40,2041
14 | 28 | 5537 | 40,202
14 | 29 | 5538 | 40,2041
14 | 30 | 5539 | 40,2041
14 | 31 | 5540 | 40,202
14 | 32 | 5541 | 40,2081
14 | 33 | 5542 | 40,2081
14 | 34 | 5543 | 40,2081
14 | 35 | 5544 | 40,2122
14 | 36 | 5545 | 40,2081
14 | 37 | 5546 | 40,2041
14 | 38 | 5547 | 40,2122
14 | 39 | 5548 | 40,2122
14 | 40 | 5549 | 40,2081
14 | 41 | 5550 | 40,2163
14 | 42 | 5551 | 40,2122
14 | 43 | 5552 | 40,2142
14 | 44 | 5553 | 40,2122
14 | 45 | 5554 | 40,2081
14 | 46 | 5555 | 40,2122
14 | 47 | 5556 | 40,2163
14 | 48 | 5557 | 40,2163
14 | 49 | 5558 | 40,2163
14 | 50 | 5559 | 40,2163
14 | 51 | 5560 | 40,2122
14 | 52 | 5561 | 40,2122
14 | 53 | 5562 | 40,2122
14 | 54 | 5563 | 40,2122
14 | 55 | 5564 | 40,2163
14 | 56 | 5565 | 40,2163
14 | 57 | 5566 | 40,2163
14 | 58 | 5567 | 40,2183
14 | 59 | 5568 | 40,2163
14 | 60 | 5569 | 40,2122
14 | 61 | 5570 | 40,2163
14 | 62 | 5571 | 40,2163
14 | 63 | 5572 | 40,2183
14 | 64 | 5573 | 40,2203
14 | 65 | 5574 | 40,2203
14 | 66 | 5575 | 40,2203
14 | 67 | 5576 | 40,2183
14 | 68 | 5577 | 40,2163
14 | 69 | 5578 | 40,2163
14 | 70 | 5579 | 40,2163
14 | 71 | 5580 | 40,2122
14 | 72 | 5581 | 40,2163
14 | 73 | 5582 | 40,2203
14 | 74 | 5583 | 40,2203
14 | 75 | 5584 | 40,2203
14 | 76 | 5585 | 40,2264
15 | 1 | 5586 | 20,7582
15 | 2 | 5587 | 34,9815
15 | 3 | 5588 | 34,9937
15 | 4 | 5589 | 34,9998
15 | 5 | 5590 | 35,0018
15 | 6 | 5591 | 35,0099
15 | 7 | 5592 | 35,012
15 | 8 | 5593 | 35,012
15 | 9 | 5594 | 35,0079
15 | 10 | 5595 | 35,0079
15 | 11 | 5596 | 35,012
15 | 12 | 5597 | 35,012
15 | 13 | 5598 | 35,0161
15 | 14 | 5599 | 35,0161
15 | 15 | 5600 | 35,0201
15 | 16 | 5601 | 35,0201
15 | 17 | 5602 | 35,0242
15 | 18 | 5603 | 35,0242
15 | 19 | 5604 | 35,0283
15 | 20 | 5605 | 35,0283
15 | 21 | 5606 | 35,0242
15 | 22 | 5607 | 35,0283
15 | 23 | 5608 | 35,0283
15 | 24 | 5609 | 35,0323
15 | 25 | 5610 | 35,0323
15 | 26 | 5611 | 35,0323
15 | 27 | 5612 | 35,0323
15 | 28 | 5613 | 35,0344
15 | 29 | 5614 | 35,0344
15 | 30 | 5615 | 35,0323
15 | 31 | 5616 | 35,0323
15 | 32 | 5617 | 35,0323
15 | 33 | 5618 | 35,0323
15 | 34 | 5619 | 35,0323
15 | 35 | 5620 | 35,0384
15 | 36 | 5621 | 35,0384
15 | 37 | 5622 | 35,0384
15 | 38 | 5623 | 35,0384
15 | 39 | 5624 | 35,0344
15 | 40 | 5625 | 35,0344
15 | 41 | 5626 | 35,0384
15 | 42 | 5627 | 35,0364
15 | 43 | 5628 | 35,0344
15 | 44 | 5629 | 35,0364
15 | 45 | 5630 | 35,0323
15 | 46 | 5631 | 35,0344
15 | 47 | 5632 | 35,0323
15 | 48 | 5633 | 35,0405
15 | 49 | 5634 | 35,0364
15 | 50 | 5635 | 35,0425
15 | 51 | 5636 | 35,0364
15 | 52 | 5637 | 35,0364
15 | 53 | 5638 | 35,0364
15 | 54 | 5639 | 35,0384
15 | 55 | 5640 | 35,0384
15 | 56 | 5641 | 35,0344
15 | 57 | 5642 | 35,0364
15 | 58 | 5643 | 35,0384
15 | 59 | 5644 | 35,0384
15 | 60 | 5645 | 35,0384
15 | 61 | 5646 | 35,0364
15 | 62 | 5647 | 35,0384
15 | 63 | 5648 | 35,0364
15 | 64 | 5649 | 35,0384
15 | 65 | 5650 | 35,0384
15 | 66 | 5651 | 35,0384
15 | 67 | 5652 | 35,0384
15 | 68 | 5653 | 35,0384
15 | 69 | 5654 | 35,0384
15 | 70 | 5655 | 35,0384
15 | 71 | 5656 | 35,0364
15 | 72 | 5657 | 35,0384
15 | 73 | 5658 | 35,0384
15 | 74 | 5659 | 35,0364
15 | 75 | 5660 | 35,0364
15 | 76 | 5661 | 35,0364
16 | 1 | 5662 | 17,625
16 | 2 | 5663 | 30,3326
16 | 3 | 5664 | 30,3428
16 | 4 | 5665 | 30,359
16 | 5 | 5666 | 30,359
16 | 6 | 5667 | 30,3692
16 | 7 | 5668 | 30,3692
16 | 8 | 5669 | 30,3733
16 | 9 | 5670 | 30,3774
16 | 10 | 5671 | 30,3774
16 | 11 | 5672 | 30,3774
16 | 12 | 5673 | 30,3774
16 | 13 | 5674 | 30,3774
16 | 14 | 5675 | 30,3774
16 | 15 | 5676 | 30,3774
16 | 16 | 5677 | 30,3774
16 | 17 | 5678 | 30,3814
16 | 18 | 5679 | 30,3855
16 | 19 | 5680 | 30,3855
16 | 20 | 5681 | 30,3855
16 | 21 | 5682 | 30,3855
16 | 22 | 5683 | 30,3855
16 | 23 | 5684 | 30,3896
16 | 24 | 5685 | 30,3896
16 | 25 | 5686 | 30,3896
16 | 26 | 5687 | 30,3916
16 | 27 | 5688 | 30,3957
16 | 28 | 5689 | 30,3936
16 | 29 | 5690 | 30,3957
16 | 30 | 5691 | 30,3957
16 | 31 | 5692 | 30,3936
16 | 32 | 5693 | 30,3977
16 | 33 | 5694 | 30,3977
16 | 34 | 5695 | 30,3977
16 | 35 | 5696 | 30,3997
16 | 36 | 5697 | 30,3997
16 | 37 | 5698 | 30,3936
16 | 38 | 5699 | 30,3977
16 | 39 | 5700 | 30,3977
16 | 40 | 5701 | 30,3977
16 | 41 | 5702 | 30,3977
16 | 42 | 5703 | 30,3977
16 | 43 | 5704 | 30,3977
16 | 44 | 5705 | 30,3977
16 | 45 | 5706 | 30,3977
16 | 46 | 5707 | 30,4018
16 | 47 | 5708 | 30,3997
16 | 48 | 5709 | 30,3997
16 | 49 | 5710 | 30,3936
16 | 50 | 5711 | 30,3977
16 | 51 | 5712 | 30,3977
16 | 52 | 5713 | 30,4018
16 | 53 | 5714 | 30,3997
16 | 54 | 5715 | 30,3997
16 | 55 | 5716 | 30,3977
16 | 56 | 5717 | 30,3977
16 | 57 | 5718 | 30,4018
16 | 58 | 5719 | 30,3977
16 | 59 | 5720 | 30,3977
16 | 60 | 5721 | 30,4018
16 | 61 | 5722 | 30,3997
16 | 62 | 5723 | 30,3997
16 | 63 | 5724 | 30,3977
16 | 64 | 5725 | 30,4018
16 | 65 | 5726 | 30,4038
16 | 66 | 5727 | 30,4038
16 | 67 | 5728 | 30,3977
16 | 68 | 5729 | 30,3977
16 | 69 | 5730 | 30,4018
16 | 70 | 5731 | 30,4018
16 | 71 | 5732 | 30,4018
16 | 72 | 5733 | 30,3997
16 | 73 | 5734 | 30,3997
16 | 74 | 5735 | 30,4038
16 | 75 | 5736 | 30,4038
16 | 76 | 5737 | 30,3997
16 | 77 | 5738 | 30,4018
16 | 78 | 5739 | 30,4018
17 | 1 | 5740 | 12,0464
17 | 2 | 5741 | 25,4152
17 | 3 | 5742 | 25,4355
17 | 4 | 5743 | 25,4579
17 | 5 | 5744 | 25,462
17 | 6 | 5745 | 25,4742
17 | 7 | 5746 | 25,4782
17 | 8 | 5747 | 25,4782
17 | 9 | 5748 | 25,4843
17 | 10 | 5749 | 25,4843
17 | 11 | 5750 | 25,4864
17 | 12 | 5751 | 25,4884
17 | 13 | 5752 | 25,4884
17 | 14 | 5753 | 25,4904
17 | 15 | 5754 | 25,4925
17 | 16 | 5755 | 25,4966
17 | 17 | 5756 | 25,4966
17 | 18 | 5757 | 25,4966
17 | 19 | 5758 | 25,4966
17 | 20 | 5759 | 25,5006
17 | 21 | 5760 | 25,5006
17 | 22 | 5761 | 25,4986
17 | 23 | 5762 | 25,4966
17 | 24 | 5763 | 25,5006
17 | 25 | 5764 | 25,5006
17 | 26 | 5765 | 25,5047
17 | 27 | 5766 | 25,5027
17 | 28 | 5767 | 25,5047
17 | 29 | 5768 | 25,5067
17 | 30 | 5769 | 25,5006
17 | 31 | 5770 | 25,5006
17 | 32 | 5771 | 25,5047
17 | 33 | 5772 | 25,5006
17 | 34 | 5773 | 25,5006
17 | 35 | 5774 | 25,5047
17 | 36 | 5775 | 25,5047
17 | 37 | 5776 | 25,5047
17 | 38 | 5777 | 25,5047
17 | 39 | 5778 | 25,5047
17 | 40 | 5779 | 25,5088
17 | 41 | 5780 | 25,5088
17 | 42 | 5781 | 25,5047
17 | 43 | 5782 | 25,5088
17 | 44 | 5783 | 25,5047
17 | 45 | 5784 | 25,5088
17 | 46 | 5785 | 25,5088
17 | 47 | 5786 | 25,5088
17 | 48 | 5787 | 25,5047
17 | 49 | 5788 | 25,5108
17 | 50 | 5789 | 25,5047
17 | 51 | 5790 | 25,5088
17 | 52 | 5791 | 25,5128
17 | 53 | 5792 | 25,5088
17 | 54 | 5793 | 25,5088
17 | 55 | 5794 | 25,5088
17 | 56 | 5795 | 25,5088
17 | 57 | 5796 | 25,5128
17 | 58 | 5797 | 25,5128
17 | 59 | 5798 | 25,5088
17 | 60 | 5799 | 25,5088
17 | 61 | 5800 | 25,5149
17 | 62 | 5801 | 25,5128
17 | 63 | 5802 | 25,5128
17 | 64 | 5803 | 25,5128
17 | 65 | 5804 | 25,5128
17 | 66 | 5805 | 25,5128
17 | 67 | 5806 | 25,5128
17 | 68 | 5807 | 25,5047
17 | 69 | 5808 | 25,5088
17 | 70 | 5809 | 25,5128
17 | 71 | 5810 | 25,5128
17 | 72 | 5811 | 25,5128
17 | 73 | 5812 | 25,5128
17 | 74 | 5813 | 25,5088
17 | 75 | 5814 | 25,5128
17 | 76 | 5815 | 25,5128
17 | 77 | 5816 | 25,5108
17 | 78 | 5817 | 25,5128
17 | 79 | 5818 | 25,523
18 | 1 | 5819 | 6,66304
18 | 2 | 5820 | 20,3004
18 | 3 | 5821 | 20,3431
18 | 4 | 5822 | 20,4021
18 | 5 | 5823 | 20,4184
18 | 6 | 5824 | 20,4347
18 | 7 | 5825 | 20,4449
18 | 8 | 5826 | 20,4489
18 | 9 | 5827 | 20,4489
18 | 10 | 5828 | 20,453
18 | 11 | 5829 | 20,4571
18 | 12 | 5830 | 20,4632
18 | 13 | 5831 | 20,4632
18 | 14 | 5832 | 20,4611
18 | 15 | 5833 | 20,4632
18 | 16 | 5834 | 20,4652
18 | 17 | 5835 | 20,4672
18 | 18 | 5836 | 20,4713
18 | 19 | 5837 | 20,4713
18 | 20 | 5838 | 20,4754
18 | 21 | 5839 | 20,4733
18 | 22 | 5840 | 20,4713
18 | 23 | 5841 | 20,4754
18 | 24 | 5842 | 20,4733
18 | 25 | 5843 | 20,4754
18 | 26 | 5844 | 20,4754
18 | 27 | 5845 | 20,4774
18 | 28 | 5846 | 20,4794
18 | 29 | 5847 | 20,4794
18 | 30 | 5848 | 20,4794
18 | 31 | 5849 | 20,4794
18 | 32 | 5850 | 20,4855
18 | 33 | 5851 | 20,4835
18 | 34 | 5852 | 20,4835
18 | 35 | 5853 | 20,4835
18 | 36 | 5854 | 20,4855
18 | 37 | 5855 | 20,4835
18 | 38 | 5856 | 20,4876
18 | 39 | 5857 | 20,4876
18 | 40 | 5858 | 20,4876
18 | 41 | 5859 | 20,4876
18 | 42 | 5860 | 20,4876
18 | 43 | 5861 | 20,4876
18 | 44 | 5862 | 20,4876
18 | 45 | 5863 | 20,4876
18 | 46 | 5864 | 20,4876
18 | 47 | 5865 | 20,4876
18 | 48 | 5866 | 20,4876
18 | 49 | 5867 | 20,4876
18 | 50 | 5868 | 20,4916
18 | 51 | 5869 | 20,4957
18 | 52 | 5870 | 20,4916
18 | 53 | 5871 | 20,4916
18 | 54 | 5872 | 20,4876
18 | 55 | 5873 | 20,4876
18 | 56 | 5874 | 20,4916
18 | 57 | 5875 | 20,4916
18 | 58 | 5876 | 20,4937
18 | 59 | 5877 | 20,4916
18 | 60 | 5878 | 20,4916
18 | 61 | 5879 | 20,4916
18 | 62 | 5880 | 20,4937
18 | 63 | 5881 | 20,4916
18 | 64 | 5882 | 20,4916
18 | 65 | 5883 | 20,4916
18 | 66 | 5884 | 20,4916
18 | 67 | 5885 | 20,4916
18 | 68 | 5886 | 20,4916
18 | 69 | 5887 | 20,4937
18 | 70 | 5888 | 20,4916
18 | 71 | 5889 | 20,4937
18 | 72 | 5890 | 20,4916
18 | 73 | 5891 | 20,4916
18 | 74 | 5892 | 20,4916
18 | 75 | 5893 | 20,4916
18 | 76 | 5894 | 20,4916
18 | 77 | 5895 | 20,4916
18 | 78 | 5896 | 20,4916
18 | 79 | 5897 | 20,4977
18 | 80 | 5898 | 20,4916
18 | 81 | 5899 | 20,4957
18 | 82 | 5900 | 20,4937
18 | 83 | 5901 | 20,4937
18 | 84 | 5902 | 20,4916
18 | 85 | 5903 | 20,4916
18 | 86 | 5904 | 20,4916
18 | 87 | 5905 | 20,4957
18 | 88 | 5906 | 20,4957
18 | 89 | 5907 | 20,4916
18 | 90 | 5908 | 20,4916
18 | 91 | 5909 | 20,4896
18 | 92 | 5910 | 20,4957