## Explanations
Comments and explanations

## Test conditions
Testreport Biot Parameter (PV 3982)
Date |  | 03.23.2023
Name |  | 3M
Type of material |  | Felt_Fibrous
Partnumber (of source part) |  | XXX.ZZZ.ZZZ.I
Manufacturer |  | ???
Material Class |  | Fiber Material | Parameters | 𝜌, Φ, 𝜎, 𝛼, Λ, Λ'
Foto of part or specimen
Number of Specimen |  | 1 | 2 | 3 | 4
Number of Part |  | I | I | I | I
Origin of Specimen (photo) |  | 3M-4 (WithScrims_WCS-A side) | 3M-4 (WithScrims_BCS-B side) | 3M-3 (NoScrims_WCS-A side) | 3M-3 (NoScrims_BCS-B side)
Geometry | Unit
Thickness t | mm | 14 | 14 | 13.3 | 13.3
Diameter D | mm | 44.44 | 44.44 | 44.44 | 44.44
Area weight m'' | kg m^-2 | 0.9358 | 0.9358 | 0.8311442 | 0.8311442
Ambient conditions during test
Temperature | C° | 23 | 23 | 23 | 23
Humidity | % | 24.5 | 24.5 | 24.5 | 24.5
Athmospheric Pressure | mbar | 1012 | 1012 | 1012 | 1012
Test methods
Quantity |  | Device | Norm | PV 3982
bulk density |  | PADM |  | 6.4.2.3 |  |  | PADM = Porosity and Density Meter
porosity |  | PADM |  | 6.3.2.3
flow resistivity |  | Air Flow Resistivity | ISO 9053-1
[5 empty] | Frequency- interval [Hz] | Frequencystep [Hz]
elastic parameters |  | QMA | ISO 18437-4/5 | 6.3.2 | [10 ; 100] | 1
Indirect parameters
viscous characteristic length |  | Kundt tube |  | 6.4.4.2 | [100; 4000] | 1/3 oct
thermal characteristic length |  |  |  |  | [100; 4000] | 1/3 oct
tortuosity |  |  |  |  | [100; 4000] | 1/3 oct
Complex time convention |  | exp(+jωt)
Tester |  | Schweighardt, Attila |  | Széchenyi István University
Department of Whole Vehicle Development, Audi Hungaria Faculty of Automotive Engineering Győr, Hungary
Date, Signature |  | 2023-03-23
Approved |  | Feszty, Daniel
Date, Signature |  | 2023-03-23
Note on A9: [Kommentarthread] Ihre Version von Excel gestattet Ihnen das Lesen dieses Kommentarthreads. Jegliche Bearbeitungen daran werden jedoch entfernt, wenn die Datei in einer neueren Version von Excel geöffnet wird. Weitere Informationen: https://go.microsoft.com/fwlink/?linkid=870924. Kommentar: Serial number of specimen
Note on C15: schweighardtattila@gmail.com: 7 (pcs) samples were used to determine (D101mm); average of 3 measurements
Note on D15: schweighardtattila@gmail.com: 7 (pcs) samples were used to determine (D101mm); average of 3 measurements
Note on E15: schweighardtattila@gmail.com: Only one sample was used to determine (D101mm)
Note on F15: schweighardtattila@gmail.com: Only one sample was used to determine (D101mm)

## Parameter
No input parameters were given from direct measurements! Just bulk density!
Specimen |  |  |  |  | Geometry / Weight |  |  | JCA parameter - direct |  |  | JCA paramter - indirect |  |  |  |  | elastic paramteters
[5 empty] | thickness | diameter | area mass | flow_resistivity | porosity | bulk_density | flow_resistivity | porosity | thermal characteristic length | viscous characteristic length | tortuosity | Young modulus | Poisson constant | Loss_factor
|  |  |  | Symbol | t | D | m'' | 𝜎 | Φ | 𝜌 | 𝜎 | Φ | Λ' | Λ | 𝛼 | E | 𝜈 | 𝜂
|  |  |  | Units | mm | mm | kg m^-2 | N s m^-4 | - | kg m^-3 | N s m^-4 | - | µm | µm | - | Pa | - | -
|  |  |  | Average | 13.65 | 44.44 | 0.883491 | 398049.51 | 0.965434 | 64.6688 | 309104.5 | 0.90725 | 57.85 | 28.95 | 1 | - | - | -
No. | Part | Origin | Side | Deviation | 0.4041452 | 0 | 0.05234677 | 28322.34 | 0 | 2.176754 | 30427.21 | 0.04577322 | 22.49205 | 11.26111 | 0 | - | - | -
1 | I | 3M-4 (WithScrims_WCS-A side) | A |  | 14 | 44.44 | 0.9358378 | 427211 | 0.965434 | 66.84555 | 280576 | 0.955 | 29.6 | 14.8 | 1 | - | - | -
2 | I | 3M-4 (WithScrims_BCS-B side) | B |  | 14 | 44.44 | 0.9358378 | 424469.04 | 0.965434 | 66.84555 | 327363 | 0.951 | 59 | 29.5 | 1 | - | - | -
3 | I | 3M-3 (NoScrims_WCS-A side) | A |  | 13.3 | 44.44 | 0.8311442 | 362656 | - | 62.49205 | 278861 | 0.861 | 50.7 | 25.4 | 1 | - | - | -
4 | I | 3M-3 (NoScrims_BCS-B side) | B |  | 13.3 | 44.44 | 0.8311442 | 377862 | - | 62.49205 | 349618 | 0.862 | 92.1 | 46.1 | 1
Note on I9: schweighardtattila@gmail.com: 7 (pcs) samples were used to determine (D101mm); average of 3 measurements
Note on K9: schweighardtattila@gmail.com: 7 (pcs) samples were used to determine (D101); average of 3 measurements
Note on L9: schweighardtattila@gmail.com: 7 (pcs) samples were used to determine (D101mm); average of 5 measurements
Note on I10: schweighardtattila@gmail.com: 7 (pcs) samples were used to determine (D101mm); average of 3 measurements
Note on K10: schweighardtattila@gmail.com: 7 (pcs) samples were used to determine (D101); average of 3 measurements
Note on L10: schweighardtattila@gmail.com: 7 (pcs) samples were used to determine (D101mm); average of 5 measurements
Note on I11: schweighardtattila@gmail.com: Only one sample was used to determine (D101)
Note on L11: schweighardtattila@gmail.com: Only one sample was used to determine (D101mm)
Note on N11: schweighardtattila@gmail.com: Not realistic; too low
Note on I12: schweighardtattila@gmail.com: Only one sample was used to determine (D101mm)
Note on L12: schweighardtattila@gmail.com: Only one sample was used to determine (D101mm)
Note on N12: schweighardtattila@gmail.com: Not realistic; too low

## Porosity Test
Description: |  |  | With scrims; 7 pcs; D101mm | With scrims; 7 pcs; D101mm | With scrims; 7 pcs; D101mm | With scrims; 7 pcs; D101mm
|  | Specimen | Average | 1 | 2 | 3 | 4 | 5 | 6
|  | Pressure | Porosity | Porosity | Porosity | Porosity | Porosity | Porosity | Porosity
| Unit | bar | 0.965434 | 0.9638699 | 0.9674519 | 0.9649802
0.1
0.2
0.3

## Impedance test
| Specimen | Average ? |  | 1 |  | 2
| Frequency | Real | Imaginary | Real | Imaginary | Real | Imaginary
Unit | Hz | Pa | Pa | Pa | Pa | Pa | Pa

## Absorption test
| Frequency | Average test | 3M-4 (WithScrims_WCS-A side) | 3M-4 (WithScrims_BCS-B side) | 3M-3 (NoScrims_WCS-A side) | 3M-3 (NoScrims_BCS-B side) | spec_diffuse
| Frequency | Absorption | Absorption | Absorption | Absorption | Absorption | Absorption
Unit | Hz | - | - | - | - | -
| 100 | #DIV/0!
| 125 | 0.012204866 | 0.01222241 | 0.008382985 | 0.008582289 | 0.01963178
| 160 | 0.0278227075 | 0.03004036 | 0.02886688 | 0.03012908 | 0.02225451
| 200 | 0.01593767 | 0.01654726 | 0.01887761 | 0.01541201 | 0.0129138
| 250 | 0.0451959725 | 0.04252076 | 0.0527553 | 0.04670221 | 0.03880562
| 315 | 0.04169347 | 0.0352788 | 0.06048406 | 0.03394203 | 0.03706899
| 400 | 0.0944441475 | 0.08960602 | 0.1217183 | 0.07748409 | 0.08896818 | 0.21
| 500 | 0.177566625 | 0.180467 | 0.2195091 | 0.1400429 | 0.1702475 | 0.5
| 630 | 0.3449372 | 0.3529466 | 0.4093817 | 0.2747694 | 0.3426511 | 0.84
| 800 | 0.542303575 | 0.5555224 | 0.6170039 | 0.4592397 | 0.5374483 | 0.95
| 1000 | 0.648084025 | 0.6625482 | 0.6699267 | 0.6191471 | 0.6407141 | 0.9
| 1250 | 0.641411575 | 0.6536709 | 0.624432 | 0.652646 | 0.6348974 | 0.9
| 1600 | 0.618793375 | 0.6263883 | 0.5913389 | 0.6463223 | 0.611124 | 0.86
| 2000 | 0.6099535 | 0.6211832 | 0.5858508 | 0.6386673 | 0.5941127 | 0.86
| 2500 | 0.619823625 | 0.6389248 | 0.6038778 | 0.644154 | 0.5923379 | 0.86
| 3150 | 0.6441191 | 0.6721081 | 0.6312419 | 0.6655476 | 0.6075788 | 0.84
| 4000 | 0.690756925 | 0.7275009 | 0.6744475 | 0.7133711 | 0.6477082 | 0.87

## Impedance sim
| Specimen | Average ? |  | 1 |  | 2
| Frequency | Real | Imaginary | Real | Imaginary | Real | Imaginary
Unit | Hz | Pa | Pa | Pa | Pa | Pa | Pa

## Absorption sim
|  | Average sim | 3M-4 (WithScrims_WCS-A side) | 3M-4 (WithScrims_BCS-B side) | 3M-3 (NoScrims_WCS-A side) | 3M-3 (NoScrims_BCS-B side) | 5
| Frequency | Aborption | Aborption | Aborption | Aborption | Aborption | Aborption
Unit | Hz | - | - | - | - | - | -
| 100 | #DIV/0!
| 125 | 0.001399503 | 0.001029605 | 0.00150892 | 0.001001945 | 0.002057542
| 160 | 0.002987256 | 0.002593073 | 0.003293283 | 0.002194152 | 0.003868516
| 200 | 0.006281101 | 0.006153324 | 0.00707817 | 0.004693399 | 0.007199511
| 250 | 0.01390612 | 0.01491773 | 0.01605162 | 0.01047427 | 0.01418086
| 315 | 0.03313041 | 0.03782187 | 0.03933927 | 0.02486695 | 0.03049354
| 400 | 0.08320783 | 0.09778632 | 0.1020915 | 0.0615992 | 0.07135437
| 500 | 0.1895852 | 0.2205191 | 0.2380707 | 0.1394232 | 0.1603276
| 630 | 0.3776635 | 0.4193092 | 0.4651849 | 0.2885079 | 0.3376519
| 800 | 0.565218 | 0.5948371 | 0.6387225 | 0.4786097 | 0.5487025
| 1000 | 0.6404363 | 0.6581033 | 0.6658583 | 0.5992319 | 0.6385516
| 1250 | 0.6466427 | 0.6625841 | 0.6409045 | 0.644861 | 0.6382211
| 1600 | 0.6339863 | 0.6518987 | 0.6157885 | 0.6533207 | 0.6149374
| 2000 | 0.6281676 | 0.6473099 | 0.6091286 | 0.6535123 | 0.6027196
| 2500 | 0.6327736 | 0.6526133 | 0.6175274 | 0.6581677 | 0.6027859
| 3150 | 0.6482928 | 0.6695745 | 0.6387547 | 0.6712071 | 0.6136348
| 4000 | 0.6740496 | 0.6988241 | 0.6696749 | 0.6938996 | 0.6337999

## Equiv. density test
| Specimen | Average |  | 1 |  | 2 |  | 3 |  | 4 |  | 5
| Frequency | Real | Imaginary | Real | Imaginary | Real | Imaginary | Real | Imaginary | Real | Imaginary | Real | Imaginary
Unit | Hz | kg m^-3 | kg m^-3 | kg m^-3 | kg m^-3 | kg m^-3 | kg m^-3 | kg m^-3 | kg m^-3 | kg m^-3 | kg m^-3 | kg m^-3 | kg m^-3

## Equiv. bulk modulus test
| Specimen | Average |  | 1 |  | 2 |  | 3 |  | 4 |  | 5
| Frequency | Real | Imaginary | Real | Imaginary | Real | Imaginary | Real | Imaginary | Real | Imaginary | Real | Imaginary
Unit | Hz | GPa | GPa | GPa | GPa | GPa | GPa | GPa | GPa | GPa | GPa | GPa | GPa

## Lambda therm
| Specimen | Average | Deviation | 1 | 2 | 3 | 4 | 5
Frequency
Unit | Hz | µm | µm | µm | µm | µm | µm | µm
Note on A1: [Kommentarthread] Ihre Version von Excel gestattet Ihnen das Lesen dieses Kommentarthreads. Jegliche Bearbeitungen daran werden jedoch entfernt, wenn die Datei in einer neueren Version von Excel geöffnet wird. Weitere Informationen: https://go.microsoft.com/fwlink/?linkid=870924. Kommentar: Paramter shall be frequency independent is relevant range

## Lambda visc
| Specimen | Average | Deviation | 1 | 2 | 3 | 4 | 5
Frequency
Unit | Hz | µm | µm | µm | µm | µm | µm | µm
Note on A1: [Kommentarthread] Ihre Version von Excel gestattet Ihnen das Lesen dieses Kommentarthreads. Jegliche Bearbeitungen daran werden jedoch entfernt, wenn die Datei in einer neueren Version von Excel geöffnet wird. Weitere Informationen: https://go.microsoft.com/fwlink/?linkid=870924. Kommentar: Paramter shall be frequency independent is relevant range

## Tortuosity
| Specimen | Average | Deviation | 1 | 2 | 3 | 4 | 5
Frequency
Unit | Hz | - | - | - | - | - | - | -
Note on A1: [Kommentarthread] Ihre Version von Excel gestattet Ihnen das Lesen dieses Kommentarthreads. Jegliche Bearbeitungen daran werden jedoch entfernt, wenn die Datei in einer neueren Version von Excel geöffnet wird. Weitere Informationen: https://go.microsoft.com/fwlink/?linkid=870924. Kommentar: Paramter shall be frequency independent is relevant range

## Lists
Material Models | Porosity PV Options | Strömungswiderstand | Elastic Parameter Options | Elastic Norms | Indirect Parameter Options | Symobls | Time convention
Elastic Solid | 6.4.2.2 | ISO 9053-1 | 6.3.2 | ISO 18437-4/5 | 6.4.4.2 | 𝜌,E,𝜈,𝜂 | exp(+jωt)
Fiber Material | 6.4.2.3 | ISO 9053-2 | 6.3.3.2 | --- | 6.4.4.3 | 𝜌, Φ, 𝜎, 𝛼, Λ, Λ' | exp(-jωt)
Foam |  |  | 6.3.3.3 | --- |  | 𝜌, Φ, 𝜎, 𝛼, Λ, Λ',E,𝜈,𝜂
Foam (viskoelastic) |  |  | 6.3.3.4 | ISO 18437-2 |  | 𝜌, Φ, 𝜎, 𝛼, Λ, Λ',E(ω),𝜈,𝜂(ω)