## Tabelle1
Frequency | Foam55 treatment 5 | Foam55 treatment 78 | Foam55 + Alu 3mm 5 | Foam55 + Alu 3mm 78
500 | 0.1832637 | 0.1354066 | 0.0005327322 | 0.0009860704
511.687 | 0.1951493 | 0.1405163 | 0.0004020992 | 0.0007191489
523.6471 | 0.1867379 | 0.1365654 | 0.0003149657 | 0.0005559062
535.8867 | 0.1616262 | 0.1248024 | 0.0002542554 | 0.0004456749
548.4125 | 0.1306164 | 0.1092371 | 0.0002106432 | 0.0003673126
561.231 | 0.1021126 | 0.09372691 | 0.0001786474 | 0.000310149
574.3492 | 0.07922289 | 0.08071136 | 0.0001548193 | 0.000267818
587.774 | 0.06189553 | 0.07203405 | 0.0001370143 | 0.0002363444
601.5126 | 0.04908473 | 0.07221276 | 0.0001239166 | 0.0002132136
615.5722 | 0.04002108 | 0.1114381 | 0.0001146332 | 0.0001968978
629.9606 | 0.04133862 | 0.7038513 | 0.0001086701 | 0.0001867032
644.6852 | 0.02722305 | 0.1340571 | 0.000105857 | 0.0001833374
659.754 | 0.02275307 | 0.05606393 | 0.0001063747 | 0.0001987853
675.175 | 0.01946307 | 0.03815388 | 0.0001108548 | 0.0002796105
690.9565 | 0.01691425 | 0.03022752 | 0.0001199316 | 0.0002078493
707.1068 | 0.01490828 | 0.02554372 | 0.0001364186 | 0.0002296887
723.6346 | 0.0133155 | 0.02235868 | 0.0001649799 | 0.0002741629
740.5488 | 0.01204406 | 0.02003061 | 0.000214617 | 0.0003539989
757.8583 | 0.01102698 | 0.01826318 | 0.0003091037 | 0.0005066475
775.5724 | 0.01021458 | 0.01689643 | 0.0005178115 | 0.0008459433
793.7006 | 0.009569612 | 0.01583414 | 0.001127561 | 0.001867017
812.2524 | 0.009063992 | 0.01501398 | 0.004567076 | 0.008664505
831.2379 | 0.008676521 | 0.01439372 | 0.0673466 | 0.04046658
850.6672 | 0.008391294 | 0.01394417 | 0.003120634 | 0.02931602
870.5506 | 0.008196588 | 0.01364544 | 0.0008648759 | 0.002367208
890.8988 | 0.008084098 | 0.01348515 | 0.0004009868 | 0.0008683039
911.7225 | 0.008048429 | 0.01345804 | 0.0002340165 | 0.0004662685
933.033 | 0.008086811 | 0.01356797 | 0.0001564633 | 0.0002992465
954.8416 | 0.008199004 | 0.01383553 | 0.0001150176 | 0.0002148009
977.16 | 0.008387476 | 0.01432747 | 9.109872e-05 | 0.0001681144
1000 | 0.00865827 | 0.01531058 | 7.720124e-05 | 0.000157992
1023.374 | 0.009027968 | 0.01884279 | 6.931651e-05 | 0.0001270547
1047.294 | 0.009830574 | 0.09663003 | 6.673439e-05 | 0.0001183201
1071.773 | 0.01006445 | 0.02038804 | 6.910411e-05 | 0.0001206367
1096.825 | 0.01077354 | 0.01862622 | 7.821836e-05 | 0.0001344085
1122.462 | 0.01166979 | 0.01941286 | 9.911244e-05 | 0.0001669701
1148.698 | 0.01279391 | 0.02088213 | 0.0001464355 | 0.0002402871
1175.548 | 0.0142149 | 0.0228667 | 0.0002748722 | 0.0004439447
1203.025 | 0.01603562 | 0.02542866 | 0.0008331351 | 0.001167769
1231.144 | 0.01841205 | 0.02873083 | 0.01340909 | 0.01221345
1259.921 | 0.02158893 | 0.03304232 | 0.001721855 | 0.004920933
1289.37 | 0.02596626 | 0.03879093 | 0.0003638762 | 0.0008003464
1319.508 | 0.0322322 | 0.04667238 | 0.0001583938 | 0.0003514533
1350.35 | 0.04164524 | 0.05786519 | 9.338002e-05 | 0.0003570012
1381.913 | 0.05668288 | 0.07447147 | 6.552194e-05 | 0.0001376449
1414.214 | 0.0826572 | 0.1004776 | 5.285496e-05 | 0.0001036987
1447.269 | 0.1319523 | 0.144615 | 4.841246e-05 | 9.242022e-05
1481.098 | 0.2330913 | 0.2181274 | 5.086068e-05 | 9.783389e-05
1515.717 | 0.4111096 | 0.3183632 | 6.310591e-05 | 0.0001447878
1551.145 | 0.4585566 | 0.3542292 | 9.817047e-05 | 0.000168038
1587.401 | 0.2733732 | 0.2613369 | 0.0002251802 | 0.0003481372
1624.505 | 0.1449576 | 0.1687623 | 0.001413837 | 0.001632741 | E | 55000
1662.476 | 0.08466392 | 0.1121991 | 0.002116284 | 0.01027114 | rho | 70
1701.334 | 0.055098 | 0.0793524 | 0.0002447332 | 0.0006459223 | nu | 0.4
1741.101 | 0.03921957 | 0.05974985 | 9.360244e-05 | 0.0002154945 | eta | 0.01
1781.798 | 0.03004003 | 0.04783376 | 5.446487e-05 | 0.0001192026 | d | 0.02
1823.445 | 0.02447807 | 0.04140798 | 4.086878e-05 | 9.358489e-05 | d_mit alu | 0.05
1866.066 | 0.02112264 | 0.05169011 | 3.798913e-05 | 8.573999e-05 | t_alu | 0.003
1909.683 | 0.01902346 | 0.04887402 | 4.439191e-05 | 8.82848e-05
1954.32 | 0.01788142 | 0.03181411 | 7.087424e-05 | 0.0001348118
2000 | 0.01755668 | 0.02980082 | 0.0001983639 | 0.0004570449
2046.748 | 0.01794279 | 0.02994533 | 0.003297585 | 0.002787277
2094.588 | 0.01908378 | 0.03150081 | 0.0003642192 | 0.001530195
2143.546875 | 0.02116005 | 0.03461155 | 8.533507e-05 | 0.0002397703
2193.65 | 0.02456274 | 0.04002944 | 4.312634e-05 | 0.0001083153
2244.924 | 0.03008995 | 0.05094145 | 3.200236e-05 | 7.587813e-05
2297.397 | 0.03987215 | 0.1554487 | 3.273917e-05 | 7.431901e-05
2351.096 | 0.05630711 | 0.08572048 | 4.943824e-05 | 0.0001170627
2406.05 | 0.0913415 | 0.1169923 | 0.0001451031 | 0.000263055
2462.289 | 0.1790612 | 0.1937923 | 0.003073363 | 0.00389667
2519.842 | 0.4364311 | 0.3682824 | 0.0001641342 | 0.001133322
2578.741 | 0.6365157 | 0.5170361 | 4.746558e-05 | 0.0001600452
2639.016 | 0.2713611 | 0.3123878 | 2.851779e-05 | 8.348696e-05
2700.7 | 0.117708 | 0.1679313 | 2.729904e-05 | 7.402772e-05
2763.826 | 0.06515163 | 0.1018906 | 4.358447e-05 | 0.000106257
2828.427 | 0.04332156 | 0.0703571 | 0.0001858289 | 0.0003494495
2894.539 | 0.03307584 | 0.05468327 | 0.000711801 | 0.005149461
2962.195 | 0.0282558 | 0.0469608 | 6.180832e-05 | 0.0002830618
3031.433 | 0.02662202 | 0.04424143 | 2.716843e-05 | 0.0001434192
3102.29 | 0.02748987 | 0.04713123 | 2.318212e-05 | 8.349524e-05
3174.802 | 0.03112121 | 0.05390888 | 3.853407e-05 | 0.0001316037
3249.01 | 0.03903644 | 0.0606594 | 0.0002429954 | 0.000498069
3324.952 | 0.05575698 | 0.08177999 | 0.0002022435 | 0.002554898
3402.669 | 0.09588359 | 0.1288376 | 3.382635e-05 | 0.0002190286
3482.202 | 0.2220252 | 0.2599359 | 2.031461e-05 | 0.0001184266
3563.595 | 0.6883597 | 0.7981142 | 2.70648e-05 | 0.000141516
3646.89 | 0.4624522 | 0.5250112 | 0.0001297273 | 0.0004947377
3732.132 | 0.1503016 | 0.2253543 | 0.0001954383 | 0.005742566
3819.366 | 0.07258429 | 0.1188205 | 2.784674e-05 | 0.0004177716
3908.64 | 0.04694035 | 0.07919955 | 1.811091e-05 | 0.0002485406
4000 | 0.03748463 | 0.0678992 | 3.254463e-05 | 0.0004604705
4093.496 | 0.03555162 | 0.05850735 | 0.0005340259 | 0.003801483
4189.177 | 0.03967723 | 0.06296117 | 4.529097e-05 | 0.02188192
4287.09375 | 0.05289126 | 0.07954092 | 1.708775e-05 | 0.01105322
4387.3 | 0.08924559 | 0.1250227 | 2.267505e-05 | 0.01038792
4489.848 | 0.2203445 | 0.2460176 | 0.0002364707 | 0.02180037
4594.793 | 0.8086604 | 0.6536767 | 4.444342e-05 | 0.01939618
4702.192 | 0.3636762 | 0.4534949 | 1.53903e-05 | 0.01058835
4812.101 | 0.1159775 | 0.2644645 | 2.4061e-05 | 0.009107585
4924.578 | 0.06152385 | 0.1082719 | 0.0004072884 | 0.01799824
5039.685 | 0.04612783 | 0.07786919 | 2.342084e-05 | 0.00626533
5157.481 | 0.04518386 | 0.0749255 | 1.420853e-05 | 0.006927402
5278.032 | 0.05727703 | 0.09339524 | 6.074905e-05 | 0.01005059
5401.4 | 0.1000803 | 0.1351884 | 4.954136e-05 | 0.01256632
5527.652 | 0.2971831 | 0.3094988 | 1.295539e-05 | 0.006262446
5656.854 | 0.9016165 | 0.7961435 | 2.880501e-05 | 0.007054608
5789.077 | 0.2107362 | 0.3196091 | 8.194462e-05 | 0.01079962
5924.390625 | 0.082674 | 0.1396911 | 1.248648e-05 | 0.005764109
6062.866 | 0.05562002 | 0.1091983 | 2.488144e-05 | 0.005887296
6204.579 | 0.05497551 | 0.08869597 | 6.339457e-05 | 0.008755147
6349.604 | 0.07943457 | 0.1170331 | 1.125804e-05 | 0.004880155
6498.02 | 0.1960385 | 0.2869155 | 3.587014e-05 | 0.005682629
6649.903 | 0.9252198 | 0.7563644 | 2.679215e-05 | 0.006512388
6805.337 | 0.2651164 | 0.4051936 | 1.10229e-05 | 0.003937619
6964.405 | 0.0906204 | 0.1560906 | 0.0001298084 | 0.006091981
7127.19 | 0.0621433 | 0.1030653 | 1.178246e-05 | 0.00390078
7293.78 | 0.07086845 | 0.1103201 | 2.014257e-05 | 0.003990062
7464.264 | 0.1427857 | 0.1841752 | 2.578468e-05 | 0.004977609
7638.733 | 0.7098699 | 0.6267009 | 1.037181e-05 | 0.003173191
7817.28 | 0.3391091 | 0.5426468 | 8.331926e-05 | 0.004820356
8000 | 0.09928615 | 0.1735983 | 8.879298e-06 | 0.00297123
8186.991 | 0.06978346 | 0.1195317 | 7.282439e-05 | 0.003985807
8378.354 | 0.09444238 | 0.1358383 | 9.042931e-06 | 0.002870066
8574.1875 | 0.3007774 | 0.3224648 | 4.041359e-05 | 0.003348887
8774.6 | 0.7376523 | 0.839848 | 9.183104e-06 | 0.002727993
8979.696 | 0.1365603 | 0.2539926 | 3.357058e-05 | 0.002970373
9189.587 | 0.07869051 | 0.1317621 | 8.557507e-06 | 0.002455977
9404.384 | 0.1050705 | 0.1614863 | 4.068729e-05 | 0.002787654
9624.201 | 0.4052427 | 0.3992456 | 7.552484e-06 | 0.002116563
9849.155 | 0.478118 | 0.6835918 | 5.290546e-05 | 0.002694407
10079.37 | 0.1114418 | 0.1949247 | 7.282174e-06 | 0.001863432
10314.96 | 0.08961776 | 0.1439664 | 2.305325e-05 | 0.002426742
10556.06 | 0.2085548 | 0.2534993 | 1.02243e-05 | 0.00180303
10802.8 | 0.9104567 | 0.9337972 | 8.511011e-06 | 0.001870841
11055.3 | 0.1467141 | 0.2629529 | 3.231779e-05 | 0.001987198
11313.71 | 0.09550714 | 0.1510027 | 6.555046e-06 | 0.00149599
11578.15 | 0.2191783 | 0.2601805 | 1.207134e-05 | 0.001786051
11848.78125 | 0.806012 | 0.9228079 | 1.890071e-05 | 0.001621831
12125.73 | 0.1342758 | 0.2428413 | 6.017132e-06 | 0.001318282
12409.16 | 0.112791 | 0.1708603 | 9.784067e-06 | 0.001505087
12699.21 | 0.4613946 | 0.4433323 | 2.335113e-05 | 0.00147218
12996.04 | 0.3158609 | 0.5384377 | 6.810312e-06 | 0.001172272
13299.81 | 0.1107884 | 0.1872202 | 5.741932e-06 | 8.971515e-05
13610.67 | 0.2230338 | 0.2771536 | 1.178745e-05 | 0.0012851
13928.81 | 0.6701188 | 0.8817195 | 1.825299e-05 | 0.001202498
14254.38 | 0.1280258 | 0.2225269 | 7.439104e-06 | 0.001012126
14587.56 | 0.1873485 | 0.2387466 | 5.041346e-06 | 0.0009242349
14928.53 | 0.803924 | 0.9381391 | 5.346158e-06 | 0.0009394044
15277.47 | 0.1369184 | 0.2414994 | 7.626454e-06 | 0.0009723349
15634.56 | 0.2166365 | 0.2636226 | 1.199718e-05 | 0.000966942
16000 | 0.5992829 | 0.8505616 | 1.380962e-05 | 0.000909063