## Tabelle1
f | alpha | alpha
160 | 0.01 | 0.1
200 | 0.05 | 0.07
250 | 0.08 | 0.085
315 | 0.07 | 0.08
400 | 0.08 | 0.08
500 | 0.11 | 0.12
630 | 0.22 | 0.22
800 | 0.41 | 0.45
1000 | 0.56 | 0.6
1250 | 0.61 | 0.635
1600 | 0.6 | 0.6
2000 | 0.59 | 0.6
2500 | 0.59 | 0.6
3150 | 0.6 | 0.63
4000 | 0.64 | 0.675
5000 | 0.675 | 0.71
6300 | 0.71 | 0.73

## impedance_test_02_22
f | alpha
300 | 0.13
400 | 0.17
500 | 0.3
600 | 0.42
700 | 0.52
800 | 0.59
900 | 0.62
1000 | 0.633
1100 | 0.64
1200 | 0.635
1300 | 0.63
1400 | 0.62
1500 | 0.61
1600 | 0.6
1700 | 0.6
1800 | 0.595
1900 | 0.59
2000 | 0.585
2100 | 0.585
2200 | 0.583
2300 | 0.583
2400 | 0.583
2500 | 0.583
2600 | 0.583
2700 | 0.585
2800 | 0.587
2900 | 0.59
3000 | 0.5942
3100 | 0.5984
3200 | 0.6026
3300 | 0.6068
3400 | 0.611
3500 | 0.6152
3600 | 0.6194
3700 | 0.6236
3800 | 0.6278
3900 | 0.632
4000 | 0.6362
4100 | 0.6404
4200 | 0.6446
4300 | 0.6488
4400 | 0.652
4500 | 0.6552
4600 | 0.6584
4700 | 0.6616
4800 | 0.6648
4900 | 0.668
5000 | 0.6712
5100 | 0.6744
5200 | 0.6776
5300 | 0.6808
5400 | 0.684
5500 | 0.6872
5600 | 0.6904
5700 | 0.6936
5800 | 0.6968
5900 | 0.7
6000 | 0.7032

## Foam 1 thick
f | Re | Im
200 | 0.75 | -1.9 | 0.15
220 | 0.73 | -1.75
240 | 0.71 | -1.6
260 | 0.69 | -1.45
280 | 0.67 | -1.3
300 | 0.65 | -1.15 | 0.1
320 | 0.652 | -1.05
340 | 0.654 | -0.95
360 | 0.656 | -0.85
380 | 0.658 | -0.75 |  | 0.012
400 | 0.66 | -0.65 | 0.07
420 | 0.672 | -0.58
440 | 0.684 | -0.51
460 | 0.696 | -0.44
480 | 0.708 | -0.37
500 | 0.72 | -0.3 | 0.06
520 | 0.74 | -0.24
540 | 0.76 | -0.18
560 | 0.78 | -0.12
580 | 0.8 | -0.06
600 | 0.82 | 0 | 0.04
620 | 0.846 | 0.04
640 | 0.872 | 0.08
660 | 0.898 | 0.12
680 | 0.924 | 0.16
700 | 0.95 | 0.2 | 0.04
720 | 1 | 0.24
740 | 1.05 | 0.28
760 | 1.1 | 0.32
780 | 1.15 | 0.36
800 | 1.2 | 0.4 | 0.02
820 | 1.26 | 0.42
840 | 1.32 | 0.44
860 | 1.38 | 0.46
880 | 1.44 | 0.48
900 | 1.5 | 0.5 | -0.01
920 | 1.58 | 0.49
940 | 1.66 | 0.48
960 | 1.74 | 0.47
980 | 1.82 | 0.46
1000 | 1.9 | 0.45 | -0.07
1020 | 1.97 | 0.38
1040 | 2.04 | 0.31
1060 | 2.11 | 0.24
1080 | 2.18 | 0.17
1100 | 2.25 | 0.1 | -0.09
1120 | 2.27 | 0.01
1140 | 2.29 | -0.08
1160 | 2.3 | -0.17
1180 | 2.275 | -0.26
1200 | 2.25 | -0.35 | -0.07
1220 | 2.19 | -0.42
1240 | 2.13 | -0.49
1260 | 2.07 | -0.56
1280 | 2.01 | -0.63
1300 | 1.95 | -0.7 | -0.01
1320 | 1.88 | -0.71
1340 | 1.81 | -0.72
1360 | 1.74 | -0.73
1380 | 1.67 | -0.74
1400 | 1.6 | -0.75 | 0.01
1420 | 1.55 | -0.74
1440 | 1.5 | -0.73
1460 | 1.45 | -0.72
1480 | 1.4 | -0.71
1500 | 1.35 | -0.7 | 0.03
1520 | 1.3 | -0.67
1540 | 1.25 | -0.64
1560 | 1.2 | -0.61
1580 | 1.15 | -0.58
1600 | 1.1 | -0.55 | 0.11

## Foam 2 thick
f | Re | Im
200 | 0.75 | -2.9 | 0 | 0.2
220 | 0.75 | -2.7
240 | 0.75 | -2.5
260 | 0.75 | -2.3
280 | 0.75 | -2.1
300 | 0.75 | -1.9 | 0 | 0.11
320 | 0.75 | -1.79
340 | 0.75 | -1.68
360 | 0.75 | -1.57
380 | 0.75 | -1.46 |  |  | 0.012
400 | 0.75 | -1.35 | 0 | 0.08
420 | 0.75 | -1.27
440 | 0.75 | -1.19
460 | 0.75 | -1.11
480 | 0.75 | -1.03
500 | 0.75 | -0.95 | 0.002 | 0.06
520 | 0.752 | -0.89
540 | 0.754 | -0.83
560 | 0.756 | -0.77
580 | 0.758 | -0.71
600 | 0.76 | -0.65 | 0.008 | 0.05
620 | 0.768 | -0.6
640 | 0.776 | -0.55 |  |  |  | thick
660 | 0.784 | -0.5
680 | 0.792 | -0.45
700 | 0.8 | -0.4 | 0.02 | 0.04
720 | 0.82 | -0.36
740 | 0.84 | -0.32
760 | 0.86 | -0.28
780 | 0.88 | -0.24
800 | 0.9 | -0.2 | 0.02 | 0.03
820 | 0.92 | -0.17
840 | 0.94 | -0.14
860 | 0.96 | -0.11
880 | 0.98 | -0.08
900 | 1 | -0.05 | 0.025 | 0.02
920 | 1.025 | -0.025
940 | 1.05 | 0
960 | 1.075 | 0.025
980 | 1.1 | 0.05
1000 | 1.125 | 0.05 | 0.025 | 0
1020 | 1.15 | 0.05
1040 | 1.175 | 0.05
1060 | 1.2 | 0.05
1080 | 1.225 | 0.05
1100 | 1.25 | 0.05 | -0.01 | 0
1120 | 1.24 | 0.05
1140 | 1.23 | 0.05
1160 | 1.22 | 0.05
1180 | 1.21 | 0.05
1200 | 1.2 | 0.05 | -0.01 | 0.052
1220 | 1.19 | 0.05
1240 | 1.18 | 0.1
1260 | 1.17 | 0.166
1280 | 1.16 | 0.233
1300 | 1.15 | 0.31 | 0.07 | 0.048
1320 | 1.22 | 0.367
1340 | 1.29 | 0.434 |  | 0.0232
1360 | 1.36 | 0.5
1380 | 1.43 | 0.54
1400 | 1.5 | 0.55 | 0.07 | -0.01
1420 | 1.57 | 0.55
1440 | 1.64 | 0.55
1460 | 1.71 | 0.52
1480 | 1.78 | 0.51
1500 | 1.85 | 0.5 | 0.07 | -0.04
1520 | 1.92 | 0.46
1540 | 1.99 | 0.42
1560 | 2.06 | 0.38
1580 | 2.13 | 0.34
1600 | 2.2 | 0.3 | -0.44 | -0.06

## Fibrous 1 thick
f | Re | Im
200 | 1.2 | -4.7
220 | 1.15 | -4.2
240 | 1.1 | -3.8
260 | 1.08 | -3.45
280 | 1.07 | -3.15
300 | 1.05 | -2.9
320 | 1.03 | -2.7
340 | 1.01 | -2.55
360 | 0.99 | -2.4
380 | 0.97 | -2.3 | 0.012
400 | 0.95 | -2.15
420 | 0.93 | -2.05
440 | 0.91 | -1.95
460 | 0.89 | -1.9
480 | 0.87 | -1.85
500 | 0.85 | -1.8
520 | 0.7 | -1.8
540 | 0.5 | -1.55
560 | 0.7 | -1.2
580 | 0.8 | -1.15
600 | 0.9 | -1.13
620 | 0.925 | -1.104
640 | 0.95 | -1.078
660 | 0.96 | -1.052
680 | 0.965 | -1.026
700 | 0.97 | -1
720 | 0.976 | -0.97
740 | 0.982 | -0.94
760 | 0.988 | -0.91
780 | 0.994 | -0.88
800 | 1 | -0.85
820 | 1.01 | -0.82
840 | 1.02 | -0.79
860 | 1.03 | -0.76
880 | 1.04 | -0.73
900 | 1.05 | -0.7
920 | 1.06 | -0.676
940 | 1.07 | -0.652
960 | 1.08 | -0.628
980 | 1.09 | -0.604
1000 | 1.1 | -0.58
1020 | 1.105 | -0.564
1040 | 1.11 | -0.548
1060 | 1.115 | -0.532
1080 | 1.12 | -0.516
1100 | 1.125 | -0.5
1120 | 1.13 | -0.48
1140 | 1.135 | -0.46
1160 | 1.14 | -0.44
1180 | 1.145 | -0.42
1200 | 1.15 | -0.4
1220 | 1.14 | -0.39
1240 | 1.13 | -0.38
1260 | 1.12 | -0.37
1280 | 1.1 | -0.36
1300 | 1.1 | -0.35
1320 | 1.13 | -0.235
1340 | 1.16 | -0.22625
1360 | 1.19 | -0.2175
1380 | 1.22 | -0.20875
1400 | 1.25 | -0.2
1420 | 1.26 | -0.195
1440 | 1.27 | -0.19
1460 | 1.28 | -0.185
1480 | 1.29 | -0.18
1500 | 1.3 | -0.175
1520 | 1.31 | -0.17
1540 | 1.32 | -0.165
1560 | 1.33 | -0.16
1580 | 1.34 | -0.155
1600 | 1.35 | -0.15

## Fibrous 2 thick
f | Re | Im
200 | 1
220 | 2.2
240 | 1.3
260 | 1.6
280 | 1.7
300 | 1.1
320 | 1.25
340 | 1.1 | -7
360 | 1.25 | -6.55
380 | 1.25 | -6.55
400 | 1.3 | -6.6
420 | 1.3 | -5.9
440 | 1.15 | -5.6
460 | 1.15 | -5.4
480 | 1.1 | -5.1
500 | 1.15 | -5
520 | 1.2 | -4.8
540 | 1.1 | -4.6
560 | 1.15 | -4.4
580 | 1.08 | -4.2
600 | 1.08 | -4
620 | 1.1 | -3.88
640 | 1.1 | -3.76
660 | 1.1 | -3.64
680 | 1.1 | -3.52
700 | 1.1 | -3.4
720 | 1.15 | -3.31
740 | 1.1 | -3.22
760 | 1.1 | -3.13
780 | 1.08 | -3.04
800 | 1.05 | -2.95
820 | 1.05 | -2.88
840 | 1.05 | -2.81
860 | 1.04 | -2.74
880 | 1.04 | -2.67
900 | 1.04 | -2.6
920 | 1.04 | -2.54
940 | 1.04 | -2.48
960 | 1.04 | -2.42
980 | 1.04 | -2.36
1000 | 1.04 | -2.3
1020 | 1.04 | -2.25
1040 | 1.04 | -2.2
1060 | 1.04 | -2.15
1080 | 1.04 | -2.1
1100 | 1.04 | -2.05
1120 | 1.04 | -2.01
1140 | 1.04 | -1.97
1160 | 1.04 | -1.93
1180 | 1.04 | -1.89
1200 | 1.04 | -1.85 | 0 | 0.03
1220 | 1.04 | -1.82
1240 | 1.04 | -1.79
1260 | 1.04 | -1.76
1280 | 1.04 | -1.73
1300 | 1.04 | -1.7 | 0 | 0.03
1320 | 1.04 | -1.67 |  | -0.03 | -1.64
1340 | 1.04 | -1.64 |  | 0.03
1360 | 1.04 | -1.61
1380 | 1.04 | -1.58
1400 | 1.04 | -1.55 | 0 | 0.03
1420 | 1.04 | -1.52
1440 | 1.04 | -1.49
1460 | 1.04 | -1.46
1480 | 1.04 | -1.43
1500 | 1.04 | -1.4 | 0 | 0.02
1520 | 1.04 | -1.38
1540 | 1.04 | -1.36
1560 | 1.04 | -1.34
1580 | 1.04 | -1.32
1600 | 1.04 | -1.3 | -0.208 | 0.26

## Foam 1
f | Re | Im
200 | 0.75 | -4.5 | -0.036 | 0.34 | -4.16
220 | 0.714 | -4.16
240 | 0.678 | -3.82
260 | 0.642 | -3.48
280 | 0.606 | -3.14
300 | 0.57 | -2.8 | -0.014 | 0.14 | -2.66
320 | 0.556 | -2.66
340 | 0.542 | -2.52
360 | 0.528 | -2.38
380 | 0.514 | -2.24
400 | 0.5 | -2.1 | -0.02 | 0.1 | -2
420 | 0.48 | -2
440 | 0.46 | -1.9
460 | 0.44 | -1.8
480 | 0.42 | -1.7
500 | 0.4 | -1.6 | 0 | 0.07 | -1.53
520 | 0.4 | -1.53
540 | 0.4 | -1.46
560 | 0.4 | -1.39
580 | 0.4 | -1.32
600 | 0.4 | -1.25 | 0 | 0.06 | -1.19
620 | 0.4 | -1.19
640 | 0.4 | -1.13
660 | 0.4 | -1.07
680 | 0.4 | -1.01
700 | 0.4 | -0.95 | 0.004 | 0.044 | -0.906
720 | 0.404 | -0.906
740 | 0.408 | -0.862
760 | 0.412 | -0.818
780 | 0.416 | -0.774
800 | 0.42 | -0.73 | 0.006 | 0.04 | -0.69
820 | 0.426 | -0.69
840 | 0.432 | -0.65
860 | 0.438 | -0.61
880 | 0.444 | -0.57
900 | 0.45 | -0.53 | 0 | 0.036 | -0.494
920 | 0.45 | -0.494
940 | 0.45 | -0.458
960 | 0.45 | -0.422
980 | 0.45 | -0.386
1000 | 0.45 | -0.35 | 0.01 | 0.03 | -0.32
1020 | 0.46 | -0.32
1040 | 0.47 | -0.29
1060 | 0.48 | -0.26
1080 | 0.49 | -0.23
1100 | 0.5 | -0.2 | 0.008 | 0.03 | -0.17
1120 | 0.508 | -0.17
1140 | 0.516 | -0.14
1160 | 0.524 | -0.11
1180 | 0.532 | -0.08
1200 | 0.54 | -0.05 | 0.008 | 0.03 | -0.02
1220 | 0.548 | -0.02
1240 | 0.556 | 0.01
1260 | 0.564 | 0.04
1280 | 0.572 | 0.07
1300 | 0.58 | 0.1 | 0.004 | 0.03 | 0.13
1320 | 0.584 | 0.13
1340 | 0.588 | 0.16
1360 | 0.592 | 0.19
1380 | 0.596 | 0.22
1400 | 0.6 | 0.25 | 0.02 | 0.03 | 0.28
1420 | 0.62 | 0.28
1440 | 0.64 | 0.31
1460 | 0.66 | 0.34
1480 | 0.68 | 0.37
1500 | 0.7 | 0.4 | 0.02 | 0.02 | 0.42
1520 | 0.72 | 0.42
1540 | 0.74 | 0.44
1560 | 0.76 | 0.46
1580 | 0.78 | 0.48
1600 | 0.8 | 0.5 | -0.16 | -0.1

## Foam 2
f | Re | Im
200 | 0.75 | -5.9 | -0.01 | 0.34 | -5.56
220 | 0.74 | -5.4
240 | 0.73 | -5
260 | 0.72 | -4.6
280 | 0.71 | -4.4
300 | 0.7 | -4.2 | -0.01 | 0.2 | -4
320 | 0.69 | -3.9
340 | 0.68 | -3.7
360 | 0.67 | -3.65
380 | 0.66 | -3.4 |  |  |  | 0.012
400 | 0.65 | -3.2 | -0.01 | 0.14 | -3.06
420 | 0.64 | -3
440 | 0.63 | -2.85
460 | 0.62 | -2.7
480 | 0.61 | -2.6
500 | 0.6 | -2.5 | -0.01 | 0.1 | -2.4
520 | 0.59 | -2.4
540 | 0.58 | -2.3
560 | 0.57 | -2.2
580 | 0.56 | -2.1
600 | 0.55 | -2 | -0.01 | 0.06 | -1.94
620 | 0.54 | -1.94
640 | 0.53 | -1.88
660 | 0.52 | -1.82
680 | 0.51 | -1.76
700 | 0.5 | -1.7 | -0.01 | 0.06 | -1.64
720 | 0.49 | -1.64
740 | 0.48 | -1.58
760 | 0.47 | -1.52
780 | 0.46 | -1.46
800 | 0.45 | -1.4 | 0 | 0.04 | -1.36
820 | 0.426 | -1.36
840 | 0.432 | -1.32
860 | 0.438 | -1.28
880 | 0.444 | -1.24
900 | 0.45 | -1.2 | 0 | 0.04 | -1.16
920 | 0.45 | -1.16
940 | 0.45 | -1.12
960 | 0.45 | -1.08
980 | 0.45 | -1.04
1000 | 0.45 | -1 | 0.01 | 0.03 | -0.97
1020 | 0.46 | -0.97
1040 | 0.47 | -0.94
1060 | 0.48 | -0.91
1080 | 0.49 | -0.88
1100 | 0.5 | -0.85 | 0 | 0.03 | -0.82
1120 | 0.5 | -0.82
1140 | 0.5 | -0.79
1160 | 0.5 | -0.76
1180 | 0.5 | -0.73
1200 | 0.5 | -0.7 | -0.004 | 0.02 | -0.68
1220 | 0.496 | -0.68
1240 | 0.492 | -0.66
1260 | 0.488 | -0.64
1280 | 0.484 | -0.62
1300 | 0.48 | -0.6 | -0.016 | 0.01 | -0.59
1320 | 0.464 | -0.59
1340 | 0.448 | -0.58
1360 | 0.432 | -0.57
1380 | 0.416 | -0.56
1400 | 0.4 | -0.55 | 0.01 | 0.03 | -0.52
1420 | 0.41 | -0.52
1440 | 0.42 | -0.49
1460 | 0.43 | -0.46
1480 | 0.44 | -0.43
1500 | 0.45 | -0.4 | 0.01 | 0.04 | -0.36
1520 | 0.46 | -0.36
1540 | 0.47 | -0.32
1560 | 0.48 | -0.28
1580 | 0.49 | -0.24
1600 | 0.5 | -0.2 | -0.1 | 0.04

## Fibrous 1
f | Re | Im
200 | 1.2 | -8.4 | 0.02 | 0.48 | -7.92
220 | 1.3 | -7.92
240 | 1.25 | -7.44
260 | 1.2 | -6.96
280 | 1.35 | -6.48
300 | 1.3 | -6 | -0.09 | 0.34 | -5.66
320 | 1 | -5.66
340 | 0.9 | -5.32
360 | 0.99 | -4.98
380 | 0.8 | -4.64 |  |  |  | 0.012
400 | 0.85 | -4.3 | -0.018 | 0.17 | -4.13
420 | 0.83 | -4.13
440 | 0.81 | -3.96
460 | 0.79 | -3.79
480 | 0.77 | -3.62
500 | 0.76 | -3.45 | -0.012 | 0.13 | -3.32
520 | 0.68 | -3.32
540 | 0.6 | -3.19
560 | 0.7 | -3.06
580 | 0.7 | -2.93
600 | 0.7 | -2.8 | 0 | 0.08 | -2.72
620 | 0.7 | -2.72
640 | 0.7 | -2.64
660 | 0.7 | -2.56
680 | 0.7 | -2.48
700 | 0.7 | -2.4 | 0 | 0.06 | -2.34
720 | 0.7 | -2.34
740 | 0.7 | -2.28
760 | 0.7 | -2.22
780 | 0.7 | -2.16
800 | 0.7 | -2.1 | 0 | 0.06 | -2.04
820 | 0.7 | -2.04
840 | 0.7 | -1.98
860 | 0.7 | -1.92
880 | 0.7 | -1.86
900 | 0.7 | -1.8 | 0 | 0.04 | -1.76
920 | 0.7 | -1.76
940 | 0.7 | -1.72
960 | 0.7 | -1.68
980 | 0.7 | -1.64
1000 | 0.7 | -1.6 | 0 | 0.04 | -1.56
1020 | 0.7 | -1.56
1040 | 0.7 | -1.52
1060 | 0.7 | -1.48
1080 | 0.7 | -1.44
1100 | 0.7 | -1.4 | 0 | 0.03 | -1.37
1120 | 0.7 | -1.37
1140 | 0.7 | -1.34
1160 | 0.7 | -1.31
1180 | 0.7 | -1.28
1200 | 0.7 | -1.25 | 0 | 0.02 | -1.23
1220 | 0.7 | -1.23
1240 | 0.7 | -1.21
1260 | 0.7 | -1.19
1280 | 0.7 | -1.17
1300 | 0.7 | -1.15 | 0 | 0.03 | -1.12
1320 | 0.7 | -1.12
1340 | 0.7 | -1.09
1360 | 0.7 | -1.06
1380 | 0.7 | -1.03
1400 | 0.7 | -1 | 0 | 0.02 | -0.98
1420 | 0.7 | -0.98
1440 | 0.7 | -0.96
1460 | 0.7 | -0.94
1480 | 0.7 | -0.92
1500 | 0.7 | -0.9 | 0 | 0.02 | -0.88
1520 | 0.7 | -0.88
1540 | 0.7 | -0.86
1560 | 0.7 | -0.84
1580 | 0.7 | -0.82
1600 | 0.7 | -0.8

## Fibrous 2
f | Re | Im
200 | 1.8 | -6.5 | -0.02 | 0.48 | -6.02
220 | 1.5 | -5.6
240 | 1.6 | -5.1
260 | 1.8 | -4.9
280 | 1.7 | -4.4
300 | 1.7 | -4.1 | 0 | 0.2 | -3.9
320 | 1.7 | -3.9
340 | 1.7 | -3.7
360 | 1.7 | -3.5
380 | 1.7 | -3.3
400 | 1.7 | -3.1 | 0 | 0.12 | -2.98
420 | 1.7 | -2.98
440 | 1.7 | -2.86
460 | 1.7 | -2.74
480 | 1.7 | -2.62
500 | 1.7 | -2.5 | 0 | 0.08 | -2.42
520 | 1.7 | -2.42
540 | 1.7 | -2.34
560 | 1.7 | -2.26
580 | 1.7 | -2.18
600 | 1.7 | -2.1 | 0 | 0.06 | -2.04
620 | 1.7 | -2.04
640 | 1.7 | -1.98
660 | 1.7 | -1.92
680 | 1.7 | -1.86
700 | 1.7 | -1.8 | 0 | 0.04 | -1.76
720 | 1.7 | -1.76
740 | 1.7 | -1.72
760 | 1.7 | -1.68
780 | 1.7 | -1.64
800 | 1.7 | -1.6 | 0 | 0.04 | -1.56
820 | 1.7 | -1.56
840 | 1.7 | -1.52
860 | 1.7 | -1.48
880 | 1.7 | -1.44
900 | 1.7 | -1.4 | 0 | 0.02 | -1.38
920 | 1.7 | -1.38
940 | 1.7 | -1.36
960 | 1.7 | -1.34
980 | 1.7 | -1.32
1000 | 1.7 | -1.3 | 0 | 0.03 | -1.27
1020 | 1.7 | -1.27
1040 | 1.7 | -1.24
1060 | 1.7 | -1.21
1080 | 1.7 | -1.18
1100 | 1.7 | -1.15 | 0 | 0.02 | -1.13
1120 | 1.7 | -1.13
1140 | 1.7 | -1.11
1160 | 1.7 | -1.09
1180 | 1.7 | -1.07
1200 | 1.7 | -1.05 | 0 | 0.002 | -1.048
1220 | 1.7 | -1.048
1240 | 1.7 | -1.046
1260 | 1.7 | -1.044
1280 | 1.7 | -1.042
1300 | 1.7 | -1.04 | 0 | 0.018 | -1.022
1320 | 1.7 | -1.022
1340 | 1.7 | -1.004
1360 | 1.7 | -0.986
1380 | 1.7 | -0.968
1400 | 1.7 | -0.95 | 0 | 0.03 | -0.92
1420 | 1.7 | -0.94
1440 | 1.7 | -0.9
1460 | 1.7 | -0.86
1480 | 1.7 | -0.8
1500 | 1.7 | -0.8 | 0 | -0.004 | -0.804
1520 | 1.7 | -0.8
1540 | 1.7 | -0.82
1560 | 1.7 | -0.82
1580 | 1.7 | -0.82
1600 | 1.7 | -0.82 | -0.34 | 0.164