## References
NIST XCOM
Concrete, Concrete-Barite, Lead, Water
https://physics.nist.gov/PhysRefData/XrayMassCoef/tab2.html
https://physics.nist.gov/PhysRefData/XrayMassCoef/tab4.html
Gypsym
$ Gypsum (Plaster of Paris): Knauf Standard: 0.66 g/cm3, Knauf Safeboard: 1.40 g/cm3
| atom fraction | atomic mass [u] | rel. mass [u] |  |  | mass fraction
1 | 0.333321 | 1.00784 | 0.3359342 |  | H | 0.023414
8 | 0.500014 | 15.999 | 7.999723986 |  | O | 0.557566
16 | 0.083324 | 32.065 | 2.67178406 |  | S | 0.1862184
20 | 0.083341 | 40.078 | 3.340140598 |  | Ca | 0.2328016
$ Brick, Common Silica -1.8
8 | 0.663432 | 15.999 | 10.61425 |  | O | 0.5249935
13 | 0.003747 | 26.981539 | 0.1010998 |  | Al | 0.005000519
14 | 0.323225 | 28.0855 | 9.077936 |  | Si | 0.4490056
20 | 0.007063 | 40.078 | 0.283070914 |  | Ca | 0.01400103
26 | 0.002534 | 55.845 | 0.14151123 |  | Fe | 0.006999316
Calcium silicate brick
Sand-lime brick approximation; application density 1.85 g/cm³
NIST XCOM mixture input |  |  | Normalized elemental fractions
Compound | Mass fraction |  | Element | Mass fraction
SiO2 | 0.9 |  | H | 0.003357
CaO | 0.07 |  | O | 0.525923
H2O | 0.03 |  | Si | 0.420691
|  |  | Ca | 0.050028
Attenuation coefficient: Total μ/ρ with coherent scattering
Energy range: 0.001–100000 MeV
Source | https://physics.nist.gov/PhysRefData/Xcom/html/xcom1.html
Note | Density is applied separately when converting μ/ρ to μ.

## Tungsten
Energy [MeV] | mu/p [cm^2/g]
0.001 | 3683
0.0015 | 1643
0.0018092 | 1108
0.0018092 | 1327
0.00184014 | 1911
0.0018716 | 2901
0.0018716 | 3170
0.002 | 3922
0.002281 | 2828
0.002281 | 3279
0.0024235 | 2833
0.0025749 | 2445
0.0025749 | 2599
0.00269447 | 2339
0.0028196 | 2104
0.0028196 | 2194
0.003 | 1902
0.004 | 956.4
0.005 | 553.4
0.006 | 351.4
0.008 | 170.5
0.01 | 96.91
0.0102068 | 92.01
0.0102068 | 233.4
0.0108548 | 198.3
0.011544 | 168.9
0.011544 | 231.2
0.0118186 | 226.8
0.0120998 | 206.5
0.0120998 | 238.2
0.015 | 138.9
0.02 | 65.73
0.03 | 22.73
0.04 | 10.67
0.05 | 5.949
0.06 | 3.713
0.069525 | 2.552
0.069525 | 11.23
0.08 | 7.81
0.1 | 4.438
0.15 | 1.581
0.2 | 0.7844
0.3 | 0.3238
0.4 | 0.1925
0.5 | 0.1378
0.6 | 0.1093
0.8 | 0.08066
1 | 0.06618
1.25 | 0.05577
1.5 | 0.05
2 | 0.04433
3 | 0.04075
4 | 0.04038
5 | 0.04103
6 | 0.0421
8 | 0.04472
10 | 0.04747
15 | 0.05384
20 | 0.05893

## Concrete
Energy [MeV] | mu/p [cm^2/g]
0.001 | 3466
0.00103542 | 3164
0.0010721 | 2889
0.0010721 | 2978
0.00118283 | 2302
0.001305 | 1775
0.001305 | 1781
0.0015 | 1227
0.0015596 | 1104
0.0015596 | 1176
0.0016935 | 941.9
0.0018389 | 752.5
0.0018389 | 1631
0.002 | 1368
0.003 | 464.6
0.0036074 | 280.4
0.0036074 | 291.1
0.004 | 218.8
0.0040381 | 213.1
0.0040381 | 252
0.005 | 140.1
0.006 | 84.01
0.007112 | 51.87
0.007112 | 54.15
0.008 | 38.78
0.01 | 20.45
0.015 | 6.351
0.02 | 2.806
0.03 | 0.9601
0.04 | 0.5058
0.05 | 0.3412
0.06 | 0.266
0.08 | 0.2014
0.1 | 0.1738
0.15 | 0.1436
0.2 | 0.1282
0.3 | 0.1097
0.4 | 0.09783
0.5 | 0.08915
0.6 | 0.08236
0.8 | 0.07227
1 | 0.06495
1.25 | 0.05807
1.5 | 0.05288
2 | 0.04557
3 | 0.03701
4 | 0.03217
5 | 0.02908
6 | 0.02697
8 | 0.02432
10 | 0.02278
15 | 0.02096
20 | 0.0203

## Soft-Tissue
Energy [MeV] | mu/p [cm^2/g]
0.001 | 3712
0.00103542 | 3386
0.0010721 | 3087
0.0010721 | 3099
0.0015 | 1251
0.002 | 559.6
0.0021455 | 458.3
0.0021455 | 465
0.00230297 | 380
0.002472 | 310.2
0.002472 | 315.8
0.0026414 | 261.2
0.0028224 | 215.8
0.0028224 | 218.8
0.003 | 183.6
0.0036074 | 107.3
0.0036074 | 110.5
0.004 | 81.61
0.005 | 42.24
0.006 | 24.56
0.008 | 10.42
0.01 | 5.379
0.015 | 1.699
0.02 | 0.823
0.03 | 0.379
0.04 | 0.2688
0.05 | 0.2264
0.06 | 0.2048
0.08 | 0.1823
0.1 | 0.1693
0.15 | 0.1492
0.2 | 0.1358
0.3 | 0.1175
0.4 | 0.1052
0.5 | 0.09598
0.6 | 0.08873
0.8 | 0.07793
1 | 0.07006
1.25 | 0.06265
1.5 | 0.05701
2 | 0.04895
3 | 0.03931
4 | 0.03369
5 | 0.03
6 | 0.02741
8 | 0.02401
10 | 0.02193
15 | 0.01915
20 | 0.01787

## Brick
Energy [MeV] | mu/p [cm^2/g]
0.001 | 3252
0.0015 | 1103
0.00156 | 992.1
0.00156 | 1010
0.001694 | 806.5
0.001839 | 642.9
0.001839 | 1938
0.002 | 1646
0.003 | 564.9
0.004 | 257.5
0.004038 | 250.9
0.004038 | 263.6
0.005 | 145.6
0.006 | 86.93
0.007112 | 53.47
0.007112 | 55.95
0.008 | 39.96
0.01 | 20.97
0.015 | 6.461
0.02 | 2.838
0.03 | 0.9633
0.04 | 0.5043
0.05 | 0.3387
0.06 | 0.2631
0.08 | 0.1984
0.1 | 0.1709
0.15 | 0.1409
0.2 | 0.1258
0.3 | 0.1076
0.4 | 0.09588
0.5 | 0.08736
0.6 | 0.08071
0.8 | 0.07081
1 | 0.06363
1.022 | 0.06296
1.25 | 0.0569
1.5 | 0.05182
2 | 0.04468
2.044 | 0.04417
3 | 0.03636
4 | 0.03169
5 | 0.02871
6 | 0.02669
7 | 0.02525
8 | 0.02418
9 | 0.02337
10 | 0.02274
11 | 0.02225
12 | 0.02185
13 | 0.02154
14 | 0.02128
15 | 0.02108
16 | 0.02092
18 | 0.02068
20 | 0.02053

## Gypsum
Energy [MeV] | mu/p [cm^2/g]
0.001 | 4145
0.0015 | 1418
0.002 | 645.5
0.002472 | 357.3
0.002472 | 702.4
0.003 | 432.6
0.004 | 198.3
0.004038 | 193.2
0.004038 | 403.8
0.005 | 231.9
0.006 | 141.7
0.008 | 64.31
0.01 | 34.41
0.015 | 10.85
0.02 | 4.781
0.03 | 1.562
0.04 | 0.7622
0.05 | 0.473
0.06 | 0.3426
0.08 | 0.2341
0.1 | 0.1909
0.15 | 0.1491
0.2 | 0.1309
0.3 | 0.1109
0.4 | 0.09854
0.5 | 0.08968
0.6 | 0.0828
0.8 | 0.0726
1 | 0.06522
1.022 | 0.06453
1.25 | 0.05831
1.5 | 0.05311
2 | 0.04583
2.044 | 0.04531
3 | 0.03739
4 | 0.03268
5 | 0.0297
6 | 0.0277
7 | 0.02627
8 | 0.02522
9 | 0.02444
10 | 0.02384
11 | 0.02337
12 | 0.023
13 | 0.0227
14 | 0.02247
15 | 0.02229
16 | 0.02215
18 | 0.02196
20 | 0.02184
22 | 0.02179
24 | 0.02178
26 | 0.0218
28 | 0.02185
30 | 0.02191
40 | 0.02231
50 | 0.02278
60 | 0.02323
80 | 0.02402
100 | 0.02467
150 | 0.02586
200 | 0.02666
300 | 0.02767
400 | 0.0283
500 | 0.02872
600 | 0.02904
800 | 0.02946
1000 | 0.02974
1500 | 0.03016
2000 | 0.0304
3000 | 0.03065
4000 | 0.03079
5000 | 0.03088
6000 | 0.03094
8000 | 0.03103
10000 | 0.03108
15000 | 0.03115
20000 | 0.03119
30000 | 0.03124
40000 | 0.03126
50000 | 0.03127
60000 | 0.03128
80000 | 0.03129
100000 | 0.0313

## Concrete-Barite
Energy [MeV] | mu/p [cm^2/g]
0.001 | 6349
0.00103063 | 5916
0.0010622 | 5507
0.0010622 | 6009
0.00109882 | 5563
0.0011367 | 5150
0.0011367 | 5350
0.00121224 | 4632
0.0012928 | 4001
0.0012928 | 4126
0.00129889 | 4082
0.001305 | 4038
0.001305 | 4044
0.0015 | 2917
0.0015596 | 2659
0.0015596 | 2674
0.0016935 | 2195
0.0018389 | 1798
0.0018389 | 1828
0.002 | 1491
0.002472 | 879.5
0.002472 | 1079
0.003 | 669.2
0.004 | 319
0.0040381 | 311.3
0.0040381 | 356.7
0.005 | 204.8
0.005247 | 180.5
0.005247 | 364.1
0.00543204 | 335.2
0.0056236 | 306.9
0.0056236 | 392.5
0.00580333 | 363.3
0.0059888 | 335.3
0.0059888 | 377.8
0.006 | 376
0.007112 | 243.7
0.007112 | 260.5
0.008 | 192.5
0.01 | 106.7
0.015 | 36.01
0.02 | 16.55
0.03 | 5.551
0.0374406 | 3.091
0.0374406 | 14.07
0.04 | 11.85
0.05 | 6.671
0.06 | 4.143
0.08 | 1.968
0.1 | 1.122
0.15 | 0.4423
0.2 | 0.2568
0.3 | 0.146
0.4 | 0.1104
0.5 | 0.09309
0.6 | 0.08245
0.8 | 0.06936
1 | 0.06112
1.25 | 0.05404
1.5 | 0.04915
2 | 0.04296
3 | 0.03676
4 | 0.03388
5 | 0.0324
6 | 0.03162
8 | 0.03116
10 | 0.03138
15 | 0.03282
20 | 0.03439

## Lead
Energy [MeV] | mu/p [cm^2/g]
0.001 | 5210
0.0015 | 2356
0.002 | 1285
0.002484 | 800.6
0.002484 | 1397
0.00253429 | 1726
0.0025856 | 1944
0.0025856 | 2458
0.003 | 1965
0.0030664 | 1857
0.0030664 | 2146
0.0033013 | 1796
0.0035542 | 1496
0.0035542 | 1585
0.00369948 | 1442
0.0038507 | 1311
0.0038507 | 1368
0.004 | 1251
0.005 | 730.4
0.006 | 467.2
0.008 | 228.7
0.01 | 130.6
0.0130352 | 67.01
0.0130352 | 162.1
0.015 | 111.6
0.0152 | 107.8
0.0152 | 148.5
0.0155269 | 141.6
0.0158608 | 134.4
0.0158608 | 154.8
0.02 | 86.36
0.03 | 30.32
0.04 | 14.36
0.05 | 8.041
0.06 | 5.021
0.08 | 2.419
0.0880045 | 1.91
0.0880045 | 7.683
0.1 | 5.549
0.15 | 2.014
0.2 | 0.9985
0.3 | 0.4031
0.4 | 0.2323
0.5 | 0.1614
0.6 | 0.1248
0.8 | 0.0887
1 | 0.07102
1.25 | 0.05876
1.5 | 0.05222
2 | 0.04606
3 | 0.04234
4 | 0.04197
5 | 0.04272
6 | 0.04391
8 | 0.04675
10 | 0.04972
15 | 0.05658
20 | 0.06206

## Water
Energy [MeV] | mu/p [cm^2/g]
0.001 | 4078
0.0015 | 1376
0.002 | 617.3
0.003 | 192.9
0.004 | 82.78
0.005 | 42.58
0.006 | 24.64
0.008 | 10.37
0.01 | 5.329
0.015 | 1.673
0.02 | 0.8096
0.03 | 0.3756
0.04 | 0.2683
0.05 | 0.2269
0.06 | 0.2059
0.08 | 0.1837
0.1 | 0.1707
0.15 | 0.1505
0.2 | 0.137
0.3 | 0.1186
0.4 | 0.1061
0.5 | 0.09687
0.6 | 0.08956
0.8 | 0.07865
1 | 0.07072
1.25 | 0.06323
1.5 | 0.05754
2 | 0.04942
3 | 0.03969
4 | 0.03403
5 | 0.03031
6 | 0.0277
8 | 0.02429
10 | 0.02219
15 | 0.01941
20 | 0.01813
20 | 0.01813

## Iron
Energy [MeV] | mu/p [cm^2/g]
0.001 | 9085
0.0015 | 3400
0.002 | 1627
0.003 | 557.6
0.004 | 256.7
0.005 | 139.9
0.006 | 84.84
0.007112 | 53.2
0.007112 | 407.7
0.008 | 305.6
0.01 | 170.7
0.015 | 57.09
0.02 | 25.68
0.03 | 8.176
0.04 | 3.629
0.05 | 1.957
0.06 | 1.205
0.08 | 0.5952
0.1 | 0.3717
0.15 | 0.1964
0.2 | 0.146
0.3 | 0.1099
0.4 | 0.094
0.5 | 0.08415
0.6 | 0.07704
0.8 | 0.06699
1 | 0.05995
1.022 | 0.05928
1.25 | 0.0535
1.5 | 0.04883
2 | 0.04265
2.044 | 0.04224
3 | 0.03621
4 | 0.03312
5 | 0.03146
6 | 0.03057
7 | 0.03011
8 | 0.02991
9 | 0.02987
10 | 0.02994
11 | 0.03007
12 | 0.03025
13 | 0.03044
14 | 0.03068
15 | 0.03092
16 | 0.03118
18 | 0.03171
20 | 0.03224
22 | 0.03277
24 | 0.03327
26 | 0.03377
28 | 0.03423
30 | 0.03469
40 | 0.03666
50 | 0.03828
60 | 0.03961
80 | 0.04172
100 | 0.04329
150 | 0.04592
200 | 0.04756
300 | 0.04952
400 | 0.05069
500 | 0.05146
600 | 0.05202
800 | 0.05278
1000 | 0.05327
1500 | 0.05399
2000 | 0.05438
3000 | 0.05482
4000 | 0.05505
5000 | 0.05521
6000 | 0.0553
8000 | 0.05544
10000 | 0.05552
15000 | 0.05565
20000 | 0.05572
30000 | 0.05578
40000 | 0.05581
50000 | 0.05585
60000 | 0.05586
80000 | 0.05588
100000 | 0.05589

## Calcium silicate brick
Energy [MeV] | mu/p [cm^2/g]
0.001 | 3318
0.0015 | 1126
0.001839 | 643.1
0.001839 | 1856
0.002 | 1574
0.003 | 539.2
0.004 | 245.6
0.004038 | 239.3
0.004038 | 284.5
0.005 | 158.4
0.006 | 95.07
0.008 | 41.97
0.01 | 22.06
0.015 | 6.805
0.02 | 2.987
0.03 | 1.008
0.04 | 0.5236
0.05 | 0.3488
0.06 | 0.2692
0.08 | 0.2013
0.1 | 0.1727
0.15 | 0.1418
0.2 | 0.1264
0.3 | 0.1081
0.4 | 0.09628
0.5 | 0.08772
0.6 | 0.08104
0.8 | 0.0711
1 | 0.06389
1.022 | 0.06321
1.25 | 0.05713
1.5 | 0.05203
2 | 0.04486
2.044 | 0.04435
3 | 0.03651
4 | 0.03183
5 | 0.02884
6 | 0.02682
7 | 0.02538
8 | 0.0243
9 | 0.0235
10 | 0.02287
11 | 0.02238
12 | 0.02198
13 | 0.02167
14 | 0.02141
15 | 0.02121
16 | 0.02105
18 | 0.02082
20 | 0.02067
22 | 0.02059
24 | 0.02055
26 | 0.02054
28 | 0.02056
30 | 0.02059
40 | 0.0209
50 | 0.02129
60 | 0.02168
80 | 0.02238
100 | 0.02296
150 | 0.02404
200 | 0.02476
300 | 0.02568
400 | 0.02625
500 | 0.02664
600 | 0.02692
800 | 0.02732
1000 | 0.02758
1500 | 0.02796
2000 | 0.02817
3000 | 0.02841
4000 | 0.02855
5000 | 0.02862
6000 | 0.02869
8000 | 0.02876
10000 | 0.02881
15000 | 0.02887
20000 | 0.02891
30000 | 0.02896
40000 | 0.02898
50000 | 0.02898
60000 | 0.029
80000 | 0.029
100000 | 0.02902