## Sheet1
| NT_logT | FPT_logT | Volume_ratio_N2 | Volume_ratio_NH3 | Volume_ratio_air | Volume_ratio_Ar | Test_frequency | Density | Si | N | O | C | _Dielectric_constant_real | _Dielectric_constant_imag | _Dielectric_loss_Angle_tangent_value
1 | 7.090077 | 7.170120 | 1.000000 | 0.000000 | 0.0 | 0.000000 | 8.0 | 43.570000 | 20.350000 | 18.360000 | 0.57000 | 4.355254 | 4.45 | 0.16020 | 0.0360
2 | 7.090077 | 7.170120 | 1.000000 | 0.000000 | 0.0 | 0.000000 | 9.0 | 43.570000 | 20.350000 | 18.360000 | 0.57000 | 4.355254 | 4.4 | 0.28160 | 0.0640
3 | 7.090077 | 7.170120 | 1.000000 | 0.000000 | 0.0 | 0.000000 | 10.0 | 43.570000 | 20.350000 | 18.360000 | 0.57000 | 4.355254 | 4.20 | 0.23520 | 0.0560
4 | 7.090077 | 7.170120 | 1.000000 | 0.000000 | 0.0 | 0.000000 | 11.0 | 43.570000 | 20.350000 | 18.360000 | 0.57000 | 4.355254 | 4.05 | 0.14175 | 0.0350
5 | 7.090077 | 7.170120 | 1.000000 | 0.000000 | 0.0 | 0.000000 | 12.0 | 43.570000 | 20.350000 | 18.360000 | 0.57000 | 4.355254 | 3.90 | 0.10920 | 0.0280
6 | 7.090077 | 7.170120 | 1.000000 | 0.000000 | 0.0 | 0.000000 | 8.0 | 42.870000 | 22.050000 | 14.830000 | 0.52000 | 4.355254 | 5.25 | 0.14700 | 0.0280
7 | 7.090077 | 7.170120 | 1.000000 | 0.000000 | 0.0 | 0.000000 | 9.0 | 42.870000 | 22.050000 | 14.830000 | 0.52000 | 4.355254 | 5.20 | 0.14560 | 0.0280
8 | 7.090077 | 7.170120 | 1.000000 | 0.000000 | 0.0 | 0.000000 | 10.0 | 42.870000 | 22.050000 | 14.830000 | 0.52000 | 4.355254 | 4.90 | 0.04900 | 0.0100
9 | 7.090077 | 7.170120 | 1.000000 | 0.000000 | 0.0 | 0.000000 | 11.0 | 42.870000 | 22.050000 | 14.830000 | 0.52000 | 4.355254 | 4.70 | 0.03760 | 0.0080
10 | 7.090077 | 7.170120 | 1.000000 | 0.000000 | 0.0 | 0.000000 | 12.0 | 42.870000 | 22.050000 | 14.830000 | 0.52000 | 4.355254 | 4.60 | 0.13800 | 0.0300
11 | 7.090077 | 7.170120 | 1.000000 | 0.000000 | 0.0 | 0.000000 | 8.0 | 44.880000 | 24.610000 | 11.200000 | 0.83000 | 4.355254 | 5.60 | 0.24640 | 0.0440
12 | 7.090077 | 7.170120 | 1.000000 | 0.000000 | 0.0 | 0.000000 | 9.0 | 44.880000 | 24.610000 | 11.200000 | 0.83000 | 4.355254 | 5.50 | 0.19800 | 0.0360
13 | 7.090077 | 7.170120 | 1.000000 | 0.000000 | 0.0 | 0.000000 | 10.0 | 44.880000 | 24.61 | 11.200000 | 0.83000 | 4.355254 | 5.25 | 0.15750 | 0.0300
14 | 7.090077 | 7.170120 | 1.000000 | 0.000000 | 0.0 | 0.000000 | 11.0 | 44.880000 | 24.610000 | 11.200000 | 0.83000 | 4.355254 | 5.10 | 0.12240 | 0.0240
15 | 7.090077 | 7.170120 | 1.000000 | 0.000000 | 0.0 | 0.000000 | 12.0 | 44.880000 | 24.610000 | 11.200000 | 0.83000 | 4.355254 | 5.00 | 0.02000 | 0.0040
16 | 7.090077 | 7.170120 | 1.000000 | 0.000000 | 0.0 | 0.000000 | 8.0 | 40.570000 | 24.080000 | 4.110000 | 0.55000 | 4.355254 | 6.80 | 0.30600 | 0.0450
17 | 7.090077 | 7.170120 | 1.000000 | 0.000000 | 0.0 | 0.000000 | 9.0 | 40.570000 | 24.080000 | 4.110000 | 0.55000 | 4.355254 | 6.85 | 0.28770 | 0.0420
18 | 7.090077 | 7.170120 | 1.000000 | 0.000000 | 0.0 | 0.000000 | 10.0 | 40.570000 | 24.080000 | 4.110000 | 0.55000 | 4.355254 | 6.60 | 0.23760 | 0.0360
19 | 7.090077 | 7.170120 | 1.000000 | 0.000000 | 0.0 | 0.000000 | 11.0 | 40.570000 | 24.080000 | 4.110000 | 0.55000 | 4.355254 | 6.40 | 0.20480 | 0.0320
20 | 7.090077 | 7.170120 | 1.000000 | 0.000000 | 0.0 | 0.000000 | 12.0 | 40.570000 | 24.080000 | 4.110000 | 0.55000 | 4.355254 | 6.45 | 0.18060 | 0.0280
21 | 6.907755 | 6.112319 | 0.237705 | 0.237705 | 0.0 | 0.606557 | 8.0 | 53.838354 | 30.905657 | 7.724747 | 4.22475 | 4.355254 | 5.40 | 0.14040 | 0.0260
22 | 6.907755 | 6.112319 | 0.237705 | 0.237705 | 0.0 | 0.606557 | 9.0 | 53.838354 | 30.905657 | 7.724747 | 4.22475 | 4.355254 | 5.20 | 0.15600 | 0.0300
23 | 6.907755 | 6.112319 | 0.237705 | 0.237705 | 0.0 | 0.606557 | 10.0 | 53.838354 | 30.905657 | 7.724747 | 0.28000 | 4.355254 | 4.90 | 0.06125 | 0.0125
24 | 6.907755 | 6.112319 | 0.237705 | 0.237705 | 0.0 | 0.606557 | 11.0 | 53.838354 | 30.905657 | 7.724747 | 4.22475 | 4.355254 | 4.60 | 0.04600 | 0.0100
25 | 6.907755 | 6.112319 | 0.237705 | 0.237705 | 0.0 | 0.606557 | 12.0 | 53.838354 | 30.905657 | 7.724747 | 4.22475 | 4.355254 | 4.50 | 0.12600 | 0.0280
26 | 6.684612 | 6.112319 | 0.237705 | 0.237705 | 0.0 | 0.606557 | 8.0 | 53.838354 | 30.905657 | 7.724747 | 4.22475 | 4.355254 | 5.60 | 0.17920 | 0.032
27 | 6.684612 | 6.112319 | 0.237705 | 0.237705 | 0.0 | 0.606557 | 9.0 | 53.838354 | 30.905657 | 7.724747 | 4.22475 | 4.355254 | 5.50 | 0.16500 | 0.030
28 | 6.684612 | 6.112319 | 0.237705 | 0.237705 | 0.0 | 0.606557 | 10.0 | 53.838354 | 30.905657 | 7.724747 | 0.30000 | 4.355254 | 5.30 | 0.10600 | 0.020
29 | 6.684612 | 6.112319 | 0.237705 | 0.237705 | 0.0 | 0.606557 | 11.0 | 53.838354 | 30.905657 | 7.724747 | 4.22475 | 4.355254 | 5.20 | 0.07800 | 0.015
30 | 6.684612 | 6.112319 | 0.237705 | 0.237705 | 0.0 | 0.606557 | 12.0 | 53.838354 | 30.905657 | 7.724747 | 4.22475 | 4.355254 | 5.00 | 0.05000 | 0.010
31 | 6.396930 | 6.112319 | 0.237705 | 0.237705 | 0.0 | 0.606557 | 8.0 | 53.838354 | 30.905657 | 7.724747 | 4.22475 | 4.355254 | 6.00 | 0.29400 | 0.049
32 | 6.396930 | 6.112319 | 0.237705 | 0.237705 | 0.0 | 0.606557 | 9.0 | 53.838354 | 30.905657 | 7.724747 | 4.22475 | 4.355254 | 5.90 | 0.28910 | 0.049
33 | 6.396930 | 6.112319 | 0.237705 | 0.237705 | 0.0 | 0.606557 | 10.0 | 53.838354 | 30.905657 | 7.724747 | 0.35000 | 4.355254 | 5.80 | 0.23200 | 0.040
34 | 6.396930 | 6.112319 | 0.237705 | 0.237705 | 0.0 | 0.606557 | 11.0 | 53.838354 | 30.905657 | 7.724747 | 4.22475 | 4.355254 | 5.70 | 0.07410 | 0.013
35 | 6.396930 | 6.112319 | 0.237705 | 0.237705 | 0.0 | 0.606557 | 12.0 | 53.838354 | 30.905657 | 7.724747 | 4.22475 | 4.355254 | 5.40 | 0.05400 | 0.010
36 | 6.214608 | 6.112319 | 0.237705 | 0.237705 | 0.0 | 0.606557 | 8.0 | 53.838354 | 30.905657 | 7.724747 | 4.22475 | 4.355254 | 7.40 | 1.44300 | 0.195
37 | 6.214608 | 6.112319 | 0.237705 | 0.237705 | 0.0 | 0.606557 | 9.0 | 53.838354 | 30.905657 | 7.724747 | 4.22475 | 4.355254 | 7.00 | 1.26000 | 0.180
38 | 6.214608 | 6.112319 | 0.237705 | 0.237705 | 0.0 | 0.606557 | 10.0 | 53.838354 | 30.905657 | 7.724747 | 20.00000 | 4.355254 | 6.60 | 1.05600 | 0.160
39 | 6.214608 | 6.112319 | 0.237705 | 0.237705 | 0.0 | 0.606557 | 11.0 | 53.838354 | 30.905657 | 7.724747 | 4.22475 | 4.355254 | 6.10 | 0.79300 | 0.130
40 | 6.214608 | 6.112319 | 0.237705 | 0.237705 | 0.0 | 0.606557 | 12.0 | 53.838354 | 30.905657 | 7.724747 | 4.22475 | 4.355254 | 5.90 | 0.67850 | 0.115
41 | 6.780569 | 6.112319 | 0.237705 | 0.237705 | 0.0 | 0.606557 | 8.0 | 53.838354 | 30.905657 | 7.724747 | 4.22475 | 4.355254 | 10.20 | 2.29500 | 0.225
42 | 6.780569 | 6.112319 | 0.237705 | 0.237705 | 0.0 | 0.606557 | 9.0 | 53.838354 | 30.905657 | 7.724747 | 4.22475 | 4.355254 | 9.80 | 2.15600 | 0.220
43 | 6.780569 | 6.112319 | 0.237705 | 0.237705 | 0.0 | 0.606557 | 10.0 | 53.838354 | 30.905657 | 7.724747 | 30.50000 | 4.355254 | 9.40 | 2.10560 | 0.224
44 | 6.780569 | 6.112319 | 0.237705 | 0.237705 | 0.0 | 0.606557 | 11.0 | 53.838354 | 30.905657 | 7.724747 | 4.22475 | 4.355254 | 8.80 | 1.98000 | 0.225
45 | 6.780569 | 6.112319 | 0.237705 | 0.237705 | 0.0 | 0.606557 | 12.0 | 53.838354 | 30.905657 | 7.724747 | 4.22475 | 4.355254 | 7.60 | 1.65680 | 0.218
46 | 6.780569 | 6.112319 | 0.237705 | 0.237705 | 0.0 | 0.606557 | 8.0 | 53.838354 | 30.905657 | 7.724747 | 4.22475 | 4.355254 | 3.55 | 0.23075 | 0.065
47 | 6.780569 | 6.112319 | 0.237705 | 0.237705 | 0.0 | 0.606557 | 9.0 | 53.838354 | 30.905657 | 7.724747 | 4.22475 | 4.355254 | 3.50 | 0.30450 | 0.087
48 | 6.780569 | 6.112319 | 0.237705 | 0.237705 | 0.0 | 0.606557 | 10.0 | 53.838354 | 30.905657 | 7.724747 | 4.22475 | 4.355254 | 3.30 | 0.29700 | 0.090
49 | 6.780569 | 6.112319 | 0.237705 | 0.237705 | 0.0 | 0.606557 | 11.0 | 53.838354 | 30.905657 | 7.724747 | 4.22475 | 4.355254 | 3.55 | 0.38340 | 0.108
50 | 6.780569 | 6.112319 | 0.237705 | 0.237705 | 0.0 | 0.606557 | 12.0 | 53.838354 | 30.905657 | 7.724747 | 4.22475 | 4.355254 | 3.30 | 0.34650 | 0.105
51 | 6.780569 | 6.112319 | 0.237705 | 0.237705 | 0.0 | 0.606557 | 8.0 | 53.838354 | 30.905657 | 7.724747 | 4.22475 | 4.355254 | 3.78 | 0.083160 | 0.02200
52 | 6.780569 | 6.112319 | 0.237705 | 0.237705 | 0.0 | 0.606557 | 9.0 | 53.838354 | 30.905657 | 7.724747 | 4.22475 | 4.355254 | 3.70 | 0.033300 | 0.00900
53 | 6.780569 | 6.112319 | 0.237705 | 0.237705 | 0.0 | 0.606557 | 10.0 | 53.838354 | 30.905657 | 7.724747 | 4.22475 | 4.355254 | 3.90 | 0.031200 | 0.00800
54 | 6.780569 | 6.112319 | 0.237705 | 0.237705 | 0.0 | 0.606557 | 11.0 | 53.838354 | 30.905657 | 7.724747 | 4.22475 | 4.355254 | 3.80 | 0.019000 | 0.00500
55 | 6.780569 | 6.112319 | 0.237705 | 0.237705 | 0.0 | 0.606557 | 12.0 | 53.838354 | 30.905657 | 7.724747 | 4.22475 | 4.355254 | 3.75 | 0.075000 | 0.02000
56 | 6.780569 | 6.112319 | 0.237705 | 0.237705 | 0.0 | 0.606557 | 8.0 | 58.300000 | 35.400000 | 2.330000 | 0.46000 | 3.560000 | 5.15 | 0.038625 | 0.00750
57 | 6.780569 | 6.112319 | 0.237705 | 0.237705 | 0.0 | 0.606557 | 9.0 | 58.300000 | 35.400000 | 2.330000 | 0.46000 | 3.560000 | 5.15 | 0.038625 | 0.00750
58 | 6.780569 | 6.112319 | 0.237705 | 0.237705 | 0.0 | 0.606557 | 10.0 | 58.300000 | 35.400000 | 2.330000 | 0.46000 | 3.560000 | 5.15 | 0.038625 | 0.00750
59 | 6.780569 | 6.112319 | 0.237705 | 0.237705 | 0.0 | 0.606557 | 11.0 | 58.300000 | 35.400000 | 2.330000 | 0.46000 | 3.560000 | 5.15 | 0.038625 | 0.00750
60 | 6.780569 | 6.112319 | 0.237705 | 0.237705 | 0.0 | 0.606557 | 12.0 | 58.300000 | 35.400000 | 2.330000 | 0.46000 | 3.560000 | 5.15 | 0.038625 | 0.00750
61 | 6.780569 | 3.218876 | 0.237705 | 0.237705 | 0.0 | 0.606557 | 12.0 | 53.838354 | 30.905657 | 7.724747 | 4.22475 | 4.355254 | 5.10 | 2.119118 | 0.06631
62 | 6.780569 | 5.298317 | 0.237705 | 0.237705 | 0.0 | 0.606557 | 12.0 | 53.838354 | 30.905657 | 7.724747 | 4.22475 | 4.355254 | 5.05 | 2.119118 | 0.06631
63 | 6.780569 | 5.991465 | 0.237705 | 0.237705 | 0.0 | 0.606557 | 12.0 | 53.838354 | 30.905657 | 7.724747 | 4.22475 | 4.355254 | 5.10 | 2.119118 | 0.06631
64 | 6.780569 | 6.396930 | 0.237705 | 0.237705 | 0.0 | 0.606557 | 12.0 | 53.838354 | 30.905657 | 7.724747 | 4.22475 | 4.355254 | 5.15 | 2.119118 | 0.06631
65 | 6.780569 | 6.684612 | 0.237705 | 0.237705 | 0.0 | 0.606557 | 12.0 | 53.838354 | 30.905657 | 7.724747 | 4.22475 | 4.355254 | 5.20 | 2.119118 | 0.06631
66 | 6.780569 | 6.907755 | 0.237705 | 0.237705 | 0.0 | 0.606557 | 12.0 | 53.838354 | 30.905657 | 7.724747 | 4.22475 | 4.355254 | 5.25 | 2.119118 | 0.06631
67 | 6.780569 | 7.090077 | 0.237705 | 0.237705 | 0.0 | 0.606557 | 12.0 | 53.838354 | 30.905657 | 7.724747 | 4.22475 | 4.355254 | 5.30 | 2.119118 | 0.06631
68 | 6.780569 | 6.112319 | 0.237705 | 0.237705 | 0.0 | 0.606557 | 8.0 | 56.100000 | 35.800000 | 1.600000 | 0.58000 | 5.140000 | 3.50 | 0.021000 | 0.00600
69 | 6.780569 | 6.112319 | 0.237705 | 0.237705 | 0.0 | 0.606557 | 9.0 | 56.100000 | 35.800000 | 1.600000 | 0.58000 | 5.140000 | 3.50 | 0.021000 | 0.00600
70 | 6.780569 | 6.112319 | 0.237705 | 0.237705 | 0.0 | 0.606557 | 10.0 | 56.100000 | 35.800000 | 1.600000 | 0.58000 | 5.140000 | 3.50 | 0.021000 | 0.00600
71 | 6.780569 | 6.112319 | 0.237705 | 0.237705 | 0.0 | 0.606557 | 11.0 | 56.100000 | 35.800000 | 1.600000 | 0.58000 | 5.140000 | 3.50 | 0.021000 | 0.00600
72 | 6.780569 | 6.112319 | 0.237705 | 0.237705 | 0.0 | 0.606557 | 12.0 | 56.100000 | 35.800000 | 1.600000 | 0.58000 | 5.140000 | 3.50 | 0.021000 | 0.00600
73 | 6.780569 | 3.218876 | 0.237705 | 0.237705 | 0.0 | 0.606557 | 12.0 | 53.838354 | 30.905657 | 7.724747 | 4.22475 | 4.355254 | 3.70 | 2.119118 | 0.06631
74 | 6.780569 | 5.298317 | 0.237705 | 0.237705 | 0.0 | 0.606557 | 12.0 | 53.838354 | 30.905657 | 7.724747 | 4.22475 | 4.355254 | 3.65 | 2.119118 | 0.06631
75 | 6.780569 | 5.991465 | 0.237705 | 0.237705 | 0.0 | 0.606557 | 12.0 | 53.838354 | 30.905657 | 7.724747 | 4.22475 | 4.355254 | 3.60 | 2.119118 | 0.06631
76 | 6.780569 | 6.396930 | 0.237705 | 0.237705 | 0.0 | 0.606557 | 12.0 | 53.838354 | 30.905657 | 7.724747 | 4.22475 | 4.355254 | 3.65000 | 2.119118 | 0.06631
77 | 6.780569 | 6.684612 | 0.237705 | 0.237705 | 0.0 | 0.606557 | 12.0 | 53.838354 | 30.905657 | 7.724747 | 4.22475 | 4.355254 | 3.68000 | 2.119118 | 0.06631
78 | 6.780569 | 6.907755 | 0.237705 | 0.237705 | 0.0 | 0.606557 | 12.0 | 53.838354 | 30.905657 | 7.724747 | 4.22475 | 4.355254 | 4.00000 | 2.119118 | 0.06631
79 | 6.780569 | 7.090077 | 0.237705 | 0.237705 | 0.0 | 0.606557 | 12.0 | 53.838354 | 30.905657 | 7.724747 | 4.22475 | 4.355254 | 3.80000 | 2.119118 | 0.06631
80 | 6.780569 | 6.112319 | 0.237705 | 0.237705 | 0.0 | 0.606557 | 8.0 | 56.200000 | 34.700000 | 1.740000 | 0.51000 | 6.810000 | 3.45000 | 0.018975 | 0.00550
81 | 6.780569 | 6.112319 | 0.237705 | 0.237705 | 0.0 | 0.606557 | 9.0 | 56.200000 | 34.700000 | 1.740000 | 0.51000 | 6.810000 | 3.45000 | 0.018975 | 0.00550
82 | 6.780569 | 6.112319 | 0.237705 | 0.237705 | 0.0 | 0.606557 | 10.0 | 56.200000 | 34.700000 | 1.740000 | 0.51000 | 6.810000 | 3.45000 | 0.018975 | 0.00550
83 | 6.780569 | 6.112319 | 0.237705 | 0.237705 | 0.0 | 0.606557 | 11.0 | 56.200000 | 34.700000 | 1.740000 | 0.51000 | 6.810000 | 3.45000 | 0.018975 | 0.00550
84 | 6.780569 | 6.112319 | 0.237705 | 0.237705 | 0.0 | 0.606557 | 12.0 | 56.200000 | 34.700000 | 1.740000 | 0.51000 | 6.810000 | 3.45000 | 0.018975 | 0.00550
85 | 6.780569 | 3.218876 | 0.237705 | 0.237705 | 0.0 | 0.606557 | 12.0 | 53.838354 | 30.905657 | 7.724747 | 4.22475 | 4.355254 | 3.50000 | 2.119118 | 0.06631
86 | 6.780569 | 5.298317 | 0.237705 | 0.237705 | 0.0 | 0.606557 | 12.0 | 53.838354 | 30.905657 | 7.724747 | 4.22475 | 4.355254 | 3.52000 | 2.119118 | 0.06631
87 | 6.780569 | 5.991465 | 0.237705 | 0.237705 | 0.0 | 0.606557 | 12.0 | 53.838354 | 30.905657 | 7.724747 | 4.22475 | 4.355254 | 3.45000 | 2.119118 | 0.06631
88 | 6.780569 | 6.396930 | 0.237705 | 0.237705 | 0.0 | 0.606557 | 12.0 | 53.838354 | 30.905657 | 7.724747 | 4.22475 | 4.355254 | 3.50000 | 2.119118 | 0.06631
89 | 6.780569 | 6.684612 | 0.237705 | 0.237705 | 0.0 | 0.606557 | 12.0 | 53.838354 | 30.905657 | 7.724747 | 4.22475 | 4.355254 | 3.52000 | 2.119118 | 0.06631
90 | 6.780569 | 6.907755 | 0.237705 | 0.237705 | 0.0 | 0.606557 | 12.0 | 53.838354 | 30.905657 | 7.724747 | 4.22475 | 4.355254 | 3.47000 | 2.119118 | 0.06631
91 | 6.780569 | 7.090077 | 0.237705 | 0.237705 | 0.0 | 0.606557 | 12.0 | 53.838354 | 30.905657 | 7.724747 | 4.22475 | 4.355254 | 3.45000 | 2.119118 | 0.06631
92 | 7.090077 | 7.090077 | 0.000000 | 1.000000 | 0.0 | 0.000000 | 4.0 | 53.838354 | 45.220000 | 10.510000 | 0.40000 | 4.355254 | 4.78722 | 0.038810 | 0.00724
93 | 7.090077 | 7.090077 | 0.000000 | 1.000000 | 0.0 | 0.000000 | 8.0 | 53.838354 | 45.220000 | 10.510000 | 0.40000 | 4.355254 | 4.89956 | 0.000000 | 0.00000
94 | 7.090077 | 7.090077 | 0.000000 | 1.000000 | 0.0 | 0.000000 | 12.0 | 53.838354 | 45.220000 | 10.510000 | 0.40000 | 4.355254 | 4.78722 | 0.090940 | 0.01821
95 | 7.090077 | 7.090077 | 0.000000 | 1.000000 | 0.0 | 0.000000 | 16.0 | 53.838354 | 45.220000 | 10.510000 | 0.40000 | 4.355254 | 5.06005 | 0.143070 | 0.02827
96 | 6.684612 | 7.090077 | 0.000000 | 1.000000 | 0.0 | 0.000000 | 4.0 | 53.838354 | 26.040000 | 22.980000 | 5.78000 | 4.355254 | 4.97178 | 0.038810 | 0.00724
97 | 6.684612 | 7.090077 | 0.000000 | 1.000000 | 0.0 | 0.000000 | 8.0 | 53.838354 | 26.040000 | 22.980000 | 5.78000 | 4.355254 | 5.13226 | 0.000000 | 0.00000
98 | 6.684612 | 7.090077 | 0.000000 | 1.000000 | 0.0 | 0.000000 | 12.0 | 53.838354 | 26.040000 | 22.980000 | 5.78000 | 4.355254 | 4.99585 | 0.090940 | 0.01821
99 | 6.684612 | 7.090077 | 0.000000 | 1.000000 | 0.0 | 0.000000 | 16.0 | 53.838354 | 26.040000 | 22.980000 | 5.78000 | 4.355254 | 5.29275 | 0.143070 | 0.02827
100 | 6.551080 | 7.090077 | 0.000000 | 1.000000 | 0.0 | 0.000000 | 4.0 | 53.838354 | 21.710000 | 26.910000 | 17.43000 | 4.355254 | 7.58767 | 1.059060 | 0.12882
101 | 6.551080 | 7.090077 | 0.000000 | 1.000000 | 0.0 | 0.000000 | 8.0 | 53.838354 | 21.710000 | 26.910000 | 17.43000 | 4.355254 | 7.53953 | 0.67926 | 0.086770
102 | 6.551080 | 7.090077 | 0.000000 | 1.000000 | 0.0 | 0.000000 | 12.0 | 53.838354 | 21.710000 | 26.910000 | 17.43000 | 4.355254 | 7.30683 | 0.33669 | 0.044720
103 | 6.551080 | 7.090077 | 0.000000 | 1.000000 | 0.0 | 0.000000 | 16.0 | 53.838354 | 21.710000 | 26.910000 | 17.43000 | 4.355254 | 6.88957 | 0.76118 | 0.107800
104 | 6.396930 | 7.090077 | 0.000000 | 1.000000 | 0.0 | 0.000000 | 4.0 | 53.838354 | 18.510000 | 25.250000 | 27.41000 | 4.355254 | 9.99494 | 4.25387 | 0.416780
105 | 6.396930 | 7.090077 | 0.000000 | 1.000000 | 0.0 | 0.000000 | 8.0 | 53.838354 | 18.510000 | 25.250000 | 27.41000 | 4.355254 | 9.53756 | 2.64529 | 0.276910
106 | 6.396930 | 7.090077 | 0.000000 | 1.000000 | 0.0 | 0.000000 | 12.0 | 53.838354 | 18.510000 | 25.250000 | 27.41000 | 4.355254 | 9.04808 | 1.75909 | 0.191900
107 | 6.396930 | 7.090077 | 0.000000 | 1.000000 | 0.0 | 0.000000 | 16.0 | 53.838354 | 18.510000 | 25.250000 | 27.41000 | 4.355254 | 8.60675 | 1.99739 | 0.229380
108 | 6.780569 | 6.907755 | 0.000000 | 1.000000 | 0.0 | 0.000000 | 4.0 | 53.838354 | 30.905657 | 7.724747 | 4.22475 | 4.355254 | 5.67978 | 1.93313 | 0.340353
109 | 6.780569 | 6.907755 | 0.000000 | 1.000000 | 0.0 | 0.000000 | 8.0 | 53.838354 | 30.905657 | 7.724747 | 4.22475 | 4.355254 | 5.12665 | 1.35997 | 0.265275
110 | 6.780569 | 6.907755 | 0.000000 | 1.000000 | 0.0 | 0.000000 | 12.0 | 53.838354 | 30.905657 | 7.724747 | 4.22475 | 4.355254 | 4.87522 | 1.05301 | 0.215992
111 | 6.780569 | 6.907755 | 0.000000 | 1.000000 | 0.0 | 0.000000 | 16.0 | 53.838354 | 30.905657 | 7.724747 | 4.22475 | 4.355254 | 4.72437 | 0.97387 | 0.206138
112 | 6.780569 | 7.244228 | 0.000000 | 1.000000 | 0.0 | 0.000000 | 4.0 | 53.838354 | 30.905657 | 7.724747 | 4.22475 | 4.355254 | 15.86243 | 3.54230 | 0.223314
113 | 6.780569 | 7.244228 | 0.000000 | 1.000000 | 0.0 | 0.000000 | 8.0 | 53.838354 | 30.905657 | 7.724747 | 4.22475 | 4.355254 | 14.33377 | 4.24496 | 0.296151
114 | 6.780569 | 7.244228 | 0.000000 | 1.000000 | 0.0 | 0.000000 | 12.0 | 53.838354 | 30.905657 | 7.724747 | 4.22475 | 4.355254 | 13.05151 | 4.57590 | 0.350603
115 | 6.780569 | 7.244228 | 0.000000 | 1.000000 | 0.0 | 0.000000 | 16.0 | 53.838354 | 30.905657 | 7.724747 | 4.22475 | 4.355254 | 12.02571 | 4.97400 | 0.413614
116 | 6.780569 | 7.090077 | 1.000000 | 0.000000 | 0.0 | 0.000000 | 4.0 | 53.838354 | 15.130000 | 16.320000 | 41.46000 | 4.355254 | 52.91741 | 78.56849 | 0.636170
117 | 6.780569 | 7.090077 | 1.000000 | 0.000000 | 0.0 | 0.000000 | 8.0 | 53.838354 | 15.130000 | 16.320000 | 41.46000 | 4.355254 | 46.99646 | 75.40100 | 0.892130
118 | 6.780569 | 7.090077 | 1.000000 | 0.000000 | 0.0 | 0.000000 | 12.0 | 53.838354 | 15.130000 | 16.320000 | 41.46000 | 4.355254 | 43.82299 | 64.33274 | 1.023770
119 | 6.780569 | 7.090077 | 1.000000 | 0.000000 | 0.0 | 0.000000 | 16.0 | 53.838354 | 15.130000 | 16.320000 | 41.46000 | 4.355254 | 40.90511 | 63.09094 | 1.398560
120 | 6.780569 | 3.218876 | 0.237705 | 0.237705 | 0.0 | 0.606557 | 8.0 | 53.838354 | 30.905657 | 7.724747 | 4.22475 | 4.355254 | 3.20000 | 0.00010 | 0.000031
121 | 6.780569 | 3.218876 | 0.237705 | 0.237705 | 0.0 | 0.606557 | 9.0 | 53.838354 | 30.905657 | 7.724747 | 4.22475 | 4.355254 | 3.20000 | 0.00010 | 0.000031
122 | 6.780569 | 3.218876 | 0.237705 | 0.237705 | 0.0 | 0.606557 | 10.0 | 53.838354 | 30.905657 | 7.724747 | 4.22475 | 4.355254 | 3.20000 | 0.00010 | 0.000031
123 | 6.780569 | 3.218876 | 0.237705 | 0.237705 | 0.0 | 0.606557 | 11.0 | 53.838354 | 30.905657 | 7.724747 | 4.22475 | 4.355254 | 3.20000 | 0.00010 | 0.000031
124 | 6.780569 | 3.218876 | 0.237705 | 0.237705 | 0.0 | 0.606557 | 12.0 | 53.838354 | 30.905657 | 7.724747 | 4.22475 | 4.355254 | 3.20000 | 0.00010 | 0.000031
125 | 6.780569 | 6.907755 | 0.237705 | 0.237705 | 0.0 | 0.606557 | 8.0 | 53.838354 | 30.905657 | 7.724747 | 4.22475 | 4.355254 | 4.51000 | 0.03600 | 0.007982
126 | 6.780569 | 6.907755 | 0.237705 | 0.237705 | 0.0 | 0.606557 | 9.0 | 53.838354 | 30.905657 | 7.724747 | 4.22475 | 4.355254 | 4.510000 | 0.03600 | 0.007982
127 | 6.780569 | 6.907755 | 0.237705 | 0.237705 | 0.0 | 0.606557 | 10.0 | 53.838354 | 30.905657 | 7.724747 | 4.22475 | 4.355254 | 4.510000 | 0.03600 | 0.007982
128 | 6.780569 | 6.907755 | 0.237705 | 0.237705 | 0.0 | 0.606557 | 11.0 | 53.838354 | 30.905657 | 7.724747 | 4.22475 | 4.355254 | 4.510000 | 0.03600 | 0.007982
129 | 6.780569 | 6.907755 | 0.237705 | 0.237705 | 0.0 | 0.606557 | 12.0 | 53.838354 | 30.905657 | 7.724747 | 4.22475 | 4.355254 | 4.510000 | 0.03600 | 0.007982
130 | 6.780569 | 7.244228 | 0.237705 | 0.237705 | 0.0 | 0.606557 | 8.0 | 53.838354 | 30.905657 | 7.724747 | 4.22475 | 4.355254 | 3.680000 | 0.00110 | 0.000299
131 | 6.780569 | 7.244228 | 0.237705 | 0.237705 | 0.0 | 0.606557 | 9.0 | 53.838354 | 30.905657 | 7.724747 | 4.22475 | 4.355254 | 3.680000 | 0.00110 | 0.000299
132 | 6.780569 | 7.244228 | 0.237705 | 0.237705 | 0.0 | 0.606557 | 10.0 | 53.838354 | 30.905657 | 7.724747 | 4.22475 | 4.355254 | 3.680000 | 0.00110 | 0.000299
133 | 6.780569 | 7.244228 | 0.237705 | 0.237705 | 0.0 | 0.606557 | 11.0 | 53.838354 | 30.905657 | 7.724747 | 4.22475 | 4.355254 | 3.680000 | 0.00110 | 0.000299
134 | 6.780569 | 7.244228 | 0.237705 | 0.237705 | 0.0 | 0.606557 | 12.0 | 53.838354 | 30.905657 | 7.724747 | 4.22475 | 4.355254 | 3.680000 | 0.00110 | 0.000299
135 | 6.780569 | 6.112319 | 0.237705 | 0.237705 | 0.0 | 0.606557 | 4.0 | 53.838354 | 30.905657 | 7.724747 | 0.10000 | 4.355254 | 5.828961 | 3.66024 | 0.001840
136 | 6.780569 | 6.112319 | 0.237705 | 0.237705 | 0.0 | 0.606557 | 8.0 | 53.838354 | 30.905657 | 7.724747 | 0.10000 | 4.355254 | 5.828961 | 3.77891 | 0.001130
137 | 6.780569 | 6.112319 | 0.237705 | 0.237705 | 0.0 | 0.606557 | 12.0 | 53.838354 | 30.905657 | 7.724747 | 0.10000 | 4.355254 | 5.828961 | 3.80974 | 0.001790
138 | 6.780569 | 6.112319 | 0.237705 | 0.237705 | 0.0 | 0.606557 | 16.0 | 53.838354 | 30.905657 | 7.724747 | 0.10000 | 4.355254 | 5.828961 | 3.63408 | 0.001360
139 | 6.780569 | 6.112319 | 0.237705 | 0.237705 | 0.0 | 0.606557 | 4.0 | 53.838354 | 30.905657 | 7.724747 | 0.30000 | 4.355254 | 5.828961 | 4.17135 | 0.006710
140 | 6.780569 | 6.112319 | 0.237705 | 0.237705 | 0.0 | 0.606557 | 8.0 | 53.838354 | 30.905657 | 7.724747 | 0.30000 | 4.355254 | 5.828961 | 4.24890 | 0.006100
141 | 6.780569 | 6.112319 | 0.237705 | 0.237705 | 0.0 | 0.606557 | 12.0 | 53.838354 | 30.905657 | 7.724747 | 0.30000 | 4.355254 | 5.828961 | 4.27974 | 0.006030
142 | 6.780569 | 6.112319 | 0.237705 | 0.237705 | 0.0 | 0.606557 | 16.0 | 53.838354 | 30.905657 | 7.724747 | 0.30000 | 4.355254 | 5.828961 | 4.24330 | 0.006200
143 | 6.780569 | 6.112319 | 0.237705 | 0.237705 | 0.0 | 0.606557 | 4.0 | 53.838354 | 30.905657 | 7.724747 | 1.10000 | 4.355254 | 5.828961 | 5.04874 | 0.009200
144 | 6.780569 | 6.112319 | 0.237705 | 0.237705 | 0.0 | 0.606557 | 8.0 | 53.838354 | 30.905657 | 7.724747 | 1.10000 | 4.355254 | 5.828961 | 5.19357 | 0.009400
145 | 6.780569 | 6.112319 | 0.237705 | 0.237705 | 0.0 | 0.606557 | 12.0 | 53.838354 | 30.905657 | 7.724747 | 1.10000 | 4.355254 | 5.828961 | 5.16741 | 0.008260
146 | 6.780569 | 6.112319 | 0.237705 | 0.237705 | 0.0 | 0.606557 | 16.0 | 53.838354 | 30.905657 | 7.724747 | 1.10000 | 4.355254 | 5.828961 | 5.04407 | 0.009250
147 | 6.780569 | 6.112319 | 0.237705 | 0.237705 | 0.0 | 0.606557 | 4.0 | 53.838354 | 30.905657 | 7.724747 | 8.50000 | 4.355254 | 5.828961 | 7.00821 | 0.045580
148 | 6.780569 | 6.112319 | 0.237705 | 0.237705 | 0.0 | 0.606557 | 8.0 | 53.838354 | 30.905657 | 7.724747 | 8.50000 | 4.355254 | 5.828961 | 7.08200 | 0.031670
149 | 6.780569 | 6.112319 | 0.237705 | 0.237705 | 0.0 | 0.606557 | 12.0 | 53.838354 | 30.905657 | 7.724747 | 8.50000 | 4.355254 | 5.828961 | 7.10548 | 0.034920
150 | 6.780569 | 6.112319 | 0.237705 | 0.237705 | 0.0 | 0.606557 | 16.0 | 53.838354 | 30.905657 | 7.724747 | 8.50000 | 4.355254 | 5.828961 | 6.94364 | 0.035510
151 | 6.780569 | 7.495542 | 0.0 | 1.0 | 0.0 | 1.0 | 8.0 | 53.838354 | 30.905657 | 7.724747 | 4.22475 | 4.355254 | 3.55518 | 0.233255 | 0.06561
152 | 6.780569 | 7.495542 | 0.0 | 1.0 | 0.0 | 1.0 | 9.0 | 53.838354 | 30.905657 | 7.724747 | 4.22475 | 4.355254 | 3.52616 | 0.320070 | 0.09077
153 | 6.780569 | 7.495542 | 0.0 | 1.0 | 0.0 | 1.0 | 10.0 | 53.838354 | 30.905657 | 7.724747 | 4.22475 | 4.355254 | 3.32961 | 0.313749 | 0.09423
154 | 6.780569 | 7.495542 | 0.0 | 1.0 | 0.0 | 1.0 | 11.0 | 53.838354 | 30.905657 | 7.724747 | 4.22475 | 4.355254 | 3.53738 | 0.395055 | 0.11168
155 | 6.780569 | 7.495542 | 0.0 | 1.0 | 0.0 | 1.0 | 12.0 | 53.838354 | 30.905657 | 7.724747 | 4.22475 | 4.355254 | 3.28937 | 0.335318 | 0.10194
156 | 6.780569 | 7.495542 | 1.0 | 0.0 | 0.0 | 1.0 | 8.0 | 53.838354 | 30.905657 | 7.724747 | 4.22475 | 4.355254 | 3.79989 | 0.079532 | 0.02093
157 | 6.780569 | 7.495542 | 1.0 | 0.0 | 0.0 | 1.0 | 9.0 | 53.838354 | 30.905657 | 7.724747 | 4.22475 | 4.355254 | 3.69765 | 0.042190 | 0.01141
158 | 6.780569 | 7.495542 | 1.0 | 0.0 | 0.0 | 1.0 | 10.0 | 53.838354 | 30.905657 | 7.724747 | 4.22475 | 4.355254 | 3.93115 | 0.038525 | 0.00980
159 | 6.780569 | 7.495542 | 1.0 | 0.0 | 0.0 | 1.0 | 11.0 | 53.838354 | 30.905657 | 7.724747 | 4.22475 | 4.355254 | 3.83617 | 0.021943 | 0.00572
160 | 6.780569 | 7.495542 | 1.0 | 0.0 | 0.0 | 1.0 | 12.0 | 53.838354 | 30.905657 | 7.724747 | 4.22475 | 4.355254 | 3.74514 | 0.082243 | 0.02196
161 | 6.780569 | 3.218876 | 0.0 | 0.0 | 0.0 | 1.0 | 12.0 | 53.838354 | 30.905657 | 7.724747 | 4.22475 | 4.355254 | 5.00000 | 0.220000 | 0.04400
162 | 6.780569 | 6.684612 | 0.0 | 0.0 | 0.0 | 1.0 | 12.0 | 53.838354 | 30.905657 | 7.724747 | 4.22475 | 4.355254 | 5.10000 | 0.200000 | 0.03900
163 | 6.780569 | 6.907755 | 0.0 | 0.0 | 0.0 | 1.0 | 12.0 | 53.838354 | 30.905657 | 7.724747 | 4.22475 | 4.355254 | 5.20000 | 0.250000 | 0.04800
164 | 6.780569 | 7.090077 | 0.0 | 0.0 | 0.0 | 1.0 | 12.0 | 53.838354 | 30.905657 | 7.724747 | 4.22475 | 4.355254 | 4.70000 | 0.200000 | 0.04300
165 | 6.780569 | 3.218876 | 0.0 | 0.0 | 0.0 | 1.0 | 9.0 | 53.838354 | 30.905657 | 7.724747 | 4.22475 | 4.355254 | 4.98005 | 0.228180 | 0.04515
166 | 6.780569 | 6.684612 | 0.0 | 0.0 | 0.0 | 1.0 | 9.0 | 53.838354 | 30.905657 | 7.724747 | 4.22475 | 4.355254 | 5.05633 | 0.220010 | 0.03813
167 | 6.780569 | 6.907755 | 0.0 | 0.0 | 0.0 | 1.0 | 9.0 | 53.838354 | 30.905657 | 7.724747 | 4.22475 | 4.355254 | 5.22908 | 0.255990 | 0.04817
168 | 6.780569 | 7.090077 | 0.0 | 0.0 | 0.0 | 1.0 | 9.0 | 53.838354 | 30.905657 | 7.724747 | 4.22475 | 4.355254 | 4.70858 | 0.190560 | 0.04228
169 | 6.780569 | 3.218876 | 0.0 | 0.0 | 0.0 | 1.0 | 10.0 | 53.838354 | 30.905657 | 7.724747 | 4.22475 | 4.355254 | 4.99351 | 0.215920 | 0.04392
170 | 6.780569 | 6.684612 | 0.0 | 0.0 | 0.0 | 1.0 | 10.0 | 53.838354 | 30.905657 | 7.724747 | 4.22475 | 4.355254 | 5.04286 | 0.206920 | 0.03796
171 | 6.780569 | 6.907755 | 0.0 | 0.0 | 0.0 | 1.0 | 10.0 | 53.838354 | 30.905657 | 7.724747 | 4.22475 | 4.355254 | 5.22908 | 0.248630 | 0.04718
172 | 6.780569 | 7.090077 | 0.0 | 0.0 | 0.0 | 1.0 | 10.0 | 53.838354 | 30.905657 | 7.724747 | 4.22475 | 4.355254 | 4.69736 | 0.193010 | 0.04204
173 | 6.780569 | 3.218876 | 0.0 | 0.0 | 0.0 | 1.0 | 11.0 | 53.838354 | 30.905657 | 7.724747 | 4.22475 | 4.355254 | 4.98005 | 0.205280 | 0.04220
174 | 6.780569 | 6.684612 | 0.0 | 0.0 | 0.0 | 1.0 | 11.0 | 53.838354 | 30.905657 | 7.724747 | 4.22475 | 4.355254 | 5.05633 | 0.191380 | 0.03787
175 | 6.780569 | 6.907755 | 0.0 | 0.0 | 0.0 | 1.0 | 11.0 | 53.838354 | 30.905657 | 7.724747 | 4.22475 | 4.355254 | 5.20440 | 0.239640 | 0.04588
176 | 6.780569 | 7.090077 | 0.0 | 0.0 | 0.0 | 1.0 | 11.0 | 53.838354 | 30.905657 | 7.724747 | 4.22475 | 4.355254 | 4.68390 | 0.186470 | 0.04155
177 | 6.780569 | 3.218876 | 0.0 | 0.0 | 0.0 | 1.0 | 12.0 | 53.838354 | 30.905657 | 7.724747 | 4.22475 | 4.355254 | 4.99351 | 0.211010 | 0.04211
178 | 6.780569 | 6.684612 | 0.0 | 0.0 | 0.0 | 1.0 | 12.0 | 53.838354 | 30.905657 | 7.724747 | 4.22475 | 4.355254 | 5.05633 | 0.185650 | 0.03771
179 | 6.780569 | 6.907755 | 0.0 | 0.0 | 0.0 | 1.0 | 12.0 | 53.838354 | 30.905657 | 7.724747 | 4.22475 | 4.355254 | 5.17972 | 0.241270 | 0.04595
180 | 6.780569 | 7.090077 | 0.0 | 0.0 | 0.0 | 1.0 | 12.0 | 53.838354 | 30.905657 | 7.724747 | 4.22475 | 4.355254 | 4.69736 | 0.193830 | 0.04131
181 | 6.780569 | 3.218876 | 0.0 | 0.0 | 0.0 | 1.0 | 8.0 | 60.400000 | 36.680000 | 2.150000 | 0.77000 | 0.000000 | 6.27641 | 0.134441 | 0.02142
182 | 6.780569 | 3.218876 | 0.0 | 0.0 | 0.0 | 1.0 | 8.0 | 58.270000 | 35.380000 | 2.330000 | 0.46000 | 3.560000 | 5.09719 | 0.031755 | 0.00623
183 | 6.780569 | 3.218876 | 0.0 | 0.0 | 0.0 | 1.0 | 8.0 | 56.080000 | 35.800000 | 1.600000 | 0.58000 | 5.940000 | 3.65530 | 0.021895 | 0.00599
184 | 6.780569 | 3.218876 | 0.0 | 0.0 | 0.0 | 1.0 | 8.0 | 56.230000 | 34.710000 | 1.740000 | 0.51000 | 6.810000 | 3.41530 | 0.018033 | 0.00528
185 | 6.780569 | 3.218876 | 0.0 | 0.0 | 0.0 | 1.0 | 10.0 | 60.400000 | 36.680000 | 2.150000 | 0.77000 | 0.000000 | 6.22350 | 0.117189 | 0.01883
186 | 6.780569 | 3.218876 | 0.0 | 0.0 | 0.0 | 1.0 | 10.0 | 58.270000 | 35.380000 | 2.330000 | 0.46000 | 3.560000 | 5.07640 | 0.038225 | 0.00753
187 | 6.780569 | 3.218876 | 0.0 | 0.0 | 0.0 | 1.0 | 10.0 | 56.080000 | 35.800000 | 1.600000 | 0.58000 | 5.940000 | 3.64585 | 0.022531 | 0.00618
188 | 6.780569 | 3.218876 | 0.0 | 0.0 | 0.0 | 1.0 | 10.0 | 56.230000 | 34.710000 | 1.740000 | 0.51000 | 6.810000 | 3.45687 | 0.020154 | 0.00583
189 | 6.780569 | 3.218876 | 0.0 | 0.0 | 0.0 | 1.0 | 12.0 | 60.400000 | 36.680000 | 2.150000 | 0.77000 | 0.000000 | 6.27641 | 0.105632 | 0.01683
190 | 6.780569 | 3.218876 | 0.0 | 0.0 | 0.0 | 1.0 | 12.0 | 58.270000 | 35.380000 | 2.330000 | 0.46000 | 3.560000 | 5.10664 | 0.042028 | 0.00823
191 | 6.780569 | 3.218876 | 0.0 | 0.0 | 0.0 | 1.0 | 12.0 | 56.080000 | 35.800000 | 1.600000 | 0.58000 | 5.940000 | 3.66664 | 0.023210 | 0.00633
192 | 6.780569 | 3.218876 | 0.0 | 0.0 | 0.0 | 1.0 | 12.0 | 56.230000 | 34.710000 | 1.740000 | 0.51000 | 6.810000 | 3.53057 | 0.021819 | 0.00618
193 | 6.780569 | 3.218876 | 0.0 | 0.0 | 0.0 | 1.0 | 14.0 | 60.400000 | 36.680000 | 2.150000 | 0.77000 | 0.000000 | 6.29720 | 0.104722 | 0.01663
194 | 6.780569 | 3.218876 | 0.0 | 0.0 | 0.0 | 1.0 | 14.0 | 58.270000 | 35.380000 | 2.330000 | 0.46000 | 3.560000 | 5.13877 | 0.046403 | 0.00903
195 | 6.780569 | 3.218876 | 0.0 | 0.0 | 0.0 | 1.0 | 14.0 | 56.080000 | 35.800000 | 1.600000 | 0.58000 | 5.940000 | 3.69687 | 0.025804 | 0.00698
196 | 6.780569 | 3.218876 | 0.0 | 0.0 | 0.0 | 1.0 | 14.0 | 56.230000 | 34.710000 | 1.740000 | 0.51000 | 6.810000 | 3.51923 | 0.019285 | 0.00548
197 | 6.780569 | 3.218876 | 0.0 | 0.0 | 0.0 | 1.0 | 16.0 | 60.400000 | 36.680000 | 2.150000 | 0.77000 | 0.000000 | 6.26696 | 0.101023 | 0.01612
198 | 6.780569 | 3.218876 | 0.0 | 0.0 | 0.0 | 1.0 | 16.0 | 58.270000 | 35.380000 | 2.330000 | 0.46000 | 3.560000 | 5.18034 | 0.048074 | 0.00928
199 | 6.780569 | 3.218876 | 0.0 | 0.0 | 0.0 | 1.0 | 16.0 | 56.080000 | 35.800000 | 1.600000 | 0.58000 | 5.940000 | 3.73845 | 0.027216 | 0.00728
200 | 6.780569 | 3.218876 | 0.0 | 0.0 | 0.0 | 1.0 | 16.0 | 56.230000 | 34.710000 | 1.740000 | 0.51000 | 6.810000 | 3.50978 | 0.021339 | 0.00608
201 | 6.780569 | 5.298317 | 0.0 | 0.0 | 0.0 | 1.0 | 12.0 | 60.40 | 36.68 | 2.15 | 0.77 | 0.00 | 6.22865 | 0.102150 | 0.01640
202 | 6.780569 | 5.298317 | 0.0 | 0.0 | 0.0 | 1.0 | 12.0 | 58.27 | 35.38 | 2.33 | 0.46 | 3.56 | 4.97894 | 0.051831 | 0.01041
203 | 6.780569 | 5.298317 | 0.0 | 0.0 | 0.0 | 1.0 | 12.0 | 56.08 | 35.80 | 1.60 | 0.58 | 5.94 | 3.66764 | 0.023436 | 0.00639
204 | 6.780569 | 5.298317 | 0.0 | 0.0 | 0.0 | 1.0 | 12.0 | 56.23 | 34.71 | 1.74 | 0.51 | 6.81 | 3.48883 | 0.022294 | 0.00639
205 | 6.780569 | 5.991465 | 0.0 | 0.0 | 0.0 | 1.0 | 12.0 | 60.40 | 36.68 | 2.15 | 0.77 | 0.00 | 6.20878 | 0.103128 | 0.01661
206 | 6.780569 | 5.991465 | 0.0 | 0.0 | 0.0 | 1.0 | 12.0 | 58.27 | 35.38 | 2.33 | 0.46 | 3.56 | 4.98887 | 0.046197 | 0.00926
207 | 6.780569 | 5.991465 | 0.0 | 0.0 | 0.0 | 1.0 | 12.0 | 56.08 | 35.80 | 1.60 | 0.58 | 5.94 | 3.60804 | 0.020854 | 0.00578
208 | 6.780569 | 5.991465 | 0.0 | 0.0 | 0.0 | 1.0 | 12.0 | 56.23 | 34.71 | 1.74 | 0.51 | 6.81 | 3.41929 | 0.025337 | 0.00741
209 | 6.780569 | 6.396930 | 0.0 | 0.0 | 0.0 | 1.0 | 12.0 | 60.40 | 36.68 | 2.15 | 0.77 | 0.00 | 6.27832 | 0.101772 | 0.01621
210 | 6.780569 | 6.396930 | 0.0 | 0.0 | 0.0 | 1.0 | 12.0 | 58.27 | 35.38 | 2.33 | 0.46 | 3.56 | 5.01868 | 0.048480 | 0.00966
211 | 6.780569 | 6.396930 | 0.0 | 0.0 | 0.0 | 1.0 | 12.0 | 56.08 | 35.80 | 1.60 | 0.58 | 5.94 | 3.63784 | 0.022773 | 0.00626
212 | 6.780569 | 6.396930 | 0.0 | 0.0 | 0.0 | 1.0 | 12.0 | 56.23 | 34.71 | 1.74 | 0.51 | 6.81 | 3.60804 | 0.026736 | 0.00741
213 | 6.780569 | 6.684612 | 0.0 | 0.0 | 0.0 | 1.0 | 12.0 | 60.40 | 36.68 | 2.15 | 0.77 | 0.00 | 6.38958 | 0.106131 | 0.01661
214 | 6.780569 | 6.684612 | 0.0 | 0.0 | 0.0 | 1.0 | 12.0 | 58.27 | 35.38 | 2.33 | 0.46 | 3.56 | 5.07828 | 0.050123 | 0.00987
215 | 6.780569 | 6.684612 | 0.0 | 0.0 | 0.0 | 1.0 | 12.0 | 56.08 | 35.80 | 1.60 | 0.58 | 5.94 | 3.66764 | 0.024206 | 0.00660
216 | 6.780569 | 6.684612 | 0.0 | 0.0 | 0.0 | 1.0 | 12.0 | 56.23 | 34.71 | 1.74 | 0.51 | 6.81 | 3.62791 | 0.026194 | 0.00722
217 | 6.780569 | 6.907755 | 0.0 | 0.0 | 0.0 | 1.0 | 12.0 | 60.40 | 36.68 | 2.15 | 0.77 | 0.00 | 6.42931 | 0.109491 | 0.01703
218 | 6.780569 | 6.907755 | 0.0 | 0.0 | 0.0 | 1.0 | 12.0 | 58.27 | 35.38 | 2.33 | 0.46 | 3.56 | 5.29882 | 0.048643 | 0.00918
219 | 6.780569 | 6.907755 | 0.0 | 0.0 | 0.0 | 1.0 | 12.0 | 56.08 | 35.80 | 1.60 | 0.58 | 5.94 | 3.95772 | 0.028812 | 0.00728
220 | 6.780569 | 6.907755 | 0.0 | 0.0 | 0.0 | 1.0 | 12.0 | 56.23 | 34.71 | 1.74 | 0.51 | 6.81 | 3.59811 | 0.027885 | 0.00775
221 | 6.780569 | 7.090077 | 0.0 | 0.0 | 0.0 | 1.0 | 12.0 | 60.40 | 36.68 | 2.15 | 0.77 | 0.00 | 6.50879 | 0.128158 | 0.01969
222 | 6.780569 | 7.090077 | 0.0 | 0.0 | 0.0 | 1.0 | 12.0 | 58.27 | 35.38 | 2.33 | 0.46 | 3.56 | 5.36836 | 0.067588 | 0.01259
223 | 6.780569 | 7.090077 | 0.0 | 0.0 | 0.0 | 1.0 | 12.0 | 56.08 | 35.80 | 1.60 | 0.58 | 5.94 | 4.00938 | 0.030551 | 0.00762
224 | 6.780569 | 7.090077 | 0.0 | 0.0 | 0.0 | 1.0 | 12.0 | 56.23 | 34.71 | 1.74 | 0.51 | 6.81 | 3.56830 | 0.030616 | 0.00858