## info
parameter | value
measurement_type | SINGLE MICROFADING ANALYSIS
authors | Patin, Gauthier
host_institution | Rijksdienst voor het Cultureel Erfgoed_Rijkserfgoed Laboratorium
datetime_analysis | 2024-08-01 11:20
datetime_processing | 2025-09-28 17:43
comment
[PROJECT INFO]
project_id | 2024-144
institution | Rijksmuseum Amsterdam
start_date | 2024-06-03
end_date | 2024-10-30
project_leader | GP
co-researchers | AB
keywords | Japans-prenten
methods | MFT_Photos_Power_RIS_RS
[OBJECT INFO]
object_id | yellowwood4
object_category | model
object_type | print
object_technique | wood block print
object_title | yellowwood-0h
object_name | yellowwood
object_creator | MFABoston
object_date | 1999
object_owner | Rijksmuseum Amsterdam
object_material | amur cork tree
support | Japanese paper
colorants_name | berberine
colorants_id | none
binding | none
ratio | none
thickness_um | na
color | yellow
status | na
object_comment | XT-0h
[DEVICE INFO]
device | MFT2_fMFT_fotonowy
measurement_mode | none
zoom | none
iris | none
geometry | 0° : 45°
distance_ill_mm | unknown
distance_coll_mm | unknown
fiber_fading | none
fiber_ill | none
fiber_coll | Thorlabs, FT030
lamp_fading | LED1_Fotonowy MFT white 2700K
lamp_ill | none
filter_fading | none
filter_ill | none
white_standard | WR4_Fotonowy, Fotolon PTFE
[ANALYSIS INFO]
meas_id | MF.yellowwood4.01
specular_component | SCE_excluded
integration_time_sample_ms | 70
integration_time_whitestandard_ms | 70
average | 20
duration_min | 20
interval_sec | 10
measurements_N | 1
illuminant | D65
observer | 10deg
[SPOT INFO]
spot_group | G01
spot_description | 0h
spot_color
spot_components
background | na
spot_image
other_analyses
[BEAM INFO]
beam_photo | none
resolution_micron/pixel | none
FWHM_micron | 590
current_mA | 500
radiantFlux_mW | 3.98
luminuousFlux_lm | 1.16
irradiance_Ee_W/m^2 | 14556
illuminance_Ev_Mlx | 4.242
radiantExposure_He_MJ/m^2 | 17.5
exposureDose_Hv_Mlxh | 1.4166
[RESULTS INFO]
BWSE
JND_Mlxh

## CIELAB
He_MJ/m2 | t_sec | Hv_Mlxh | L* | a* | b* | C* | h | dE76 | dE00 | dR_vis
nominal | nominal | nominal | nominal | nominal | nominal | nominal | nominal | nominal | nominal | nominal
0 | 0 | 0 | 76.643 | 3.62 | 37.198 | 37.374 | 84.442 | 0 | 0 | 0
0.1 | 6.869859 | 0.00809494 | 76.529 | 3.721 | 36.95 | 37.136 | 84.25 | 0.292 | 0.154 | 0.243
0.2 | 13.73971 | 0.01618984 | 76.516 | 3.72 | 36.943 | 37.13 | 84.249 | 0.302 | 0.161 | 0.27
0.3 | 20.60958 | 0.02428481 | 76.51 | 3.716 | 36.918 | 37.105 | 84.253 | 0.325 | 0.167 | 0.279
0.4 | 27.47945 | 0.03237979 | 76.501 | 3.718 | 36.889 | 37.076 | 84.245 | 0.355 | 0.18 | 0.296
0.5 | 34.34931 | 0.04047476 | 76.483 | 3.729 | 36.859 | 37.047 | 84.224 | 0.391 | 0.2 | 0.319
0.6 | 41.21916 | 0.04856968 | 76.478 | 3.751 | 36.822 | 37.013 | 84.184 | 0.431 | 0.221 | 0.308
0.7 | 48.08901 | 0.05666462 | 76.474 | 3.761 | 36.79 | 36.982 | 84.164 | 0.464 | 0.235 | 0.325
0.8 | 54.95887 | 0.06475955 | 76.47 | 3.756 | 36.764 | 36.955 | 84.167 | 0.488 | 0.242 | 0.346
0.9 | 61.82874 | 0.07285453 | 76.461 | 3.776 | 36.72 | 36.913 | 84.129 | 0.536 | 0.266 | 0.339
1 | 68.69871 | 0.08094959 | 76.453 | 3.793 | 36.69 | 36.886 | 84.098 | 0.57 | 0.285 | 0.335
1.1 | 75.56868 | 0.08904465 | 76.446 | 3.804 | 36.682 | 36.879 | 84.079 | 0.583 | 0.294 | 0.367
1.2 | 82.43828 | 0.09713929 | 76.433 | 3.785 | 36.758 | 36.952 | 84.12 | 0.516 | 0.27 | 0.392
1.3 | 89.30818 | 0.1052344 | 76.426 | 3.793 | 36.739 | 36.934 | 84.106 | 0.537 | 0.281 | 0.409
1.4 | 96.17815 | 0.1133296 | 76.423 | 3.807 | 36.685 | 36.882 | 84.076 | 0.589 | 0.303 | 0.411
1.5 | 103.0477 | 0.1214243 | 76.415 | 3.799 | 36.685 | 36.881 | 84.088 | 0.59 | 0.303 | 0.454
1.6 | 109.9177 | 0.1295195 | 76.413 | 3.815 | 36.618 | 36.816 | 84.052 | 0.654 | 0.329 | 0.428
1.7 | 116.7876 | 0.1376144 | 76.412 | 3.837 | 36.551 | 36.752 | 84.007 | 0.721 | 0.358 | 0.424
1.8 | 123.6572 | 0.1457085 | 76.406 | 3.85 | 36.539 | 36.741 | 83.985 | 0.738 | 0.369 | 0.436
1.9 | 130.527 | 0.1538035 | 76.397 | 3.852 | 36.528 | 36.73 | 83.981 | 0.751 | 0.376 | 0.434
2 | 137.3971 | 0.1618987 | 76.389 | 3.849 | 36.535 | 36.737 | 83.985 | 0.747 | 0.376 | 0.451
2.1 | 144.2673 | 0.1699941 | 76.384 | 3.847 | 36.569 | 36.771 | 83.995 | 0.718 | 0.367 | 0.497
2.2 | 151.137 | 0.1780889 | 76.383 | 3.859 | 36.49 | 36.694 | 83.963 | 0.791 | 0.395 | 0.468
2.3 | 158.0068 | 0.1861839 | 76.381 | 3.869 | 36.444 | 36.649 | 83.94 | 0.837 | 0.413 | 0.476
2.4 | 164.8769 | 0.1942791 | 76.376 | 3.876 | 36.445 | 36.65 | 83.929 | 0.84 | 0.418 | 0.503
2.5 | 171.7465 | 0.2023739 | 76.367 | 3.884 | 36.447 | 36.654 | 83.918 | 0.843 | 0.424 | 0.478
2.6 | 178.6163 | 0.2104689 | 76.361 | 3.896 | 36.421 | 36.629 | 83.895 | 0.872 | 0.438 | 0.48
2.7 | 185.4864 | 0.2185641 | 76.36 | 3.908 | 36.375 | 36.584 | 83.868 | 0.918 | 0.458 | 0.509
2.8 | 192.3562 | 0.2266589 | 76.357 | 3.919 | 36.331 | 36.542 | 83.844 | 0.961 | 0.476 | 0.539
2.9 | 199.226 | 0.2347538 | 76.356 | 3.923 | 36.311 | 36.522 | 83.834 | 0.981 | 0.485 | 0.527
3 | 206.0959 | 0.2428486 | 76.353 | 3.926 | 36.305 | 36.517 | 83.829 | 0.988 | 0.489 | 0.525
3.1 | 212.9657 | 0.2509435 | 76.34 | 3.93 | 36.307 | 36.52 | 83.822 | 0.991 | 0.494 | 0.568
3.2 | 219.8357 | 0.2590386 | 76.342 | 3.938 | 36.278 | 36.491 | 83.805 | 1.02 | 0.505 | 0.54
3.3 | 226.7057 | 0.2671338 | 76.346 | 3.947 | 36.243 | 36.457 | 83.785 | 1.053 | 0.519 | 0.532
3.4 | 233.5755 | 0.2752286 | 76.341 | 3.951 | 36.225 | 36.44 | 83.775 | 1.072 | 0.528 | 0.541
3.5 | 240.4452 | 0.2833234 | 76.33 | 3.939 | 36.283 | 36.496 | 83.804 | 1.019 | 0.508 | 0.542
3.6 | 247.3149 | 0.291418 | 76.325 | 3.94 | 36.287 | 36.501 | 83.803 | 1.017 | 0.509 | 0.573
3.7 | 254.1847 | 0.2995125 | 76.333 | 3.968 | 36.171 | 36.388 | 83.739 | 1.128 | 0.554 | 0.576
3.8 | 261.0547 | 0.307608 | 76.319 | 3.973 | 36.216 | 36.433 | 83.74 | 1.093 | 0.547 | 0.581
3.9 | 267.9247 | 0.3157033 | 76.316 | 3.973 | 36.218 | 36.435 | 83.74 | 1.092 | 0.547 | 0.576
4 | 274.7946 | 0.3237981 | 76.327 | 3.972 | 36.152 | 36.369 | 83.73 | 1.149 | 0.564 | 0.573
4.1 | 281.6641 | 0.3318926 | 76.315 | 3.963 | 36.214 | 36.43 | 83.755 | 1.093 | 0.544 | 0.599
4.2 | 288.5339 | 0.3399874 | 76.308 | 3.97 | 36.192 | 36.409 | 83.74 | 1.117 | 0.556 | 0.595
4.3 | 295.4037 | 0.3480825 | 76.307 | 3.988 | 36.116 | 36.336 | 83.699 | 1.192 | 0.587 | 0.589
4.4 | 302.274 | 0.3561779 | 76.298 | 3.977 | 36.168 | 36.386 | 83.725 | 1.144 | 0.569 | 0.598
4.5 | 309.1439 | 0.3642729 | 76.301 | 3.982 | 36.144 | 36.363 | 83.713 | 1.166 | 0.578 | 0.596
4.6 | 316.0136 | 0.3723677 | 76.309 | 3.992 | 36.095 | 36.315 | 83.689 | 1.211 | 0.595 | 0.591
4.7 | 322.8836 | 0.380463 | 76.302 | 3.981 | 36.131 | 36.349 | 83.712 | 1.178 | 0.581 | 0.622
4.8 | 329.7535 | 0.388558 | 76.29 | 3.977 | 36.168 | 36.386 | 83.725 | 1.146 | 0.572 | 0.661
4.9 | 336.6233 | 0.3966528 | 76.281 | 3.981 | 36.177 | 36.395 | 83.721 | 1.143 | 0.574 | 0.688
5 | 343.4928 | 0.4047475 | 76.287 | 3.997 | 36.097 | 36.318 | 83.681 | 1.217 | 0.603 | 0.635
5.1 | 350.3629 | 0.4128424 | 76.289 | 4.028 | 36 | 36.224 | 83.615 | 1.315 | 0.646 | 0.617
5.2 | 357.2329 | 0.4209374 | 76.286 | 4.043 | 35.966 | 36.193 | 83.586 | 1.351 | 0.664 | 0.641
5.3 | 364.1027 | 0.4290326 | 76.277 | 4.022 | 36.056 | 36.279 | 83.635 | 1.265 | 0.63 | 0.686
5.4 | 370.9725 | 0.4371272 | 76.277 | 4.019 | 36.027 | 36.251 | 83.635 | 1.29 | 0.637 | 0.631
5.5 | 377.8423 | 0.445222 | 76.276 | 4.013 | 36.02 | 36.243 | 83.642 | 1.296 | 0.637 | 0.638
5.6 | 384.7122 | 0.4533171 | 76.274 | 4.003 | 36.055 | 36.276 | 83.665 | 1.261 | 0.622 | 0.687
5.7 | 391.5822 | 0.4614124 | 76.276 | 4.028 | 35.972 | 36.197 | 83.611 | 1.344 | 0.658 | 0.651
5.8 | 398.4521 | 0.4695074 | 76.275 | 4.036 | 35.941 | 36.166 | 83.593 | 1.375 | 0.672 | 0.652
5.9 | 405.3217 | 0.4776021 | 76.274 | 4.031 | 35.948 | 36.173 | 83.601 | 1.368 | 0.668 | 0.67
6 | 412.1917 | 0.4856971 | 76.273 | 4.052 | 35.901 | 36.129 | 83.561 | 1.417 | 0.692 | 0.652
6.1 | 419.0615 | 0.4937919 | 76.272 | 4.055 | 35.893 | 36.122 | 83.554 | 1.425 | 0.696 | 0.66
6.2 | 425.9313 | 0.5018867 | 76.27 | 4.053 | 35.901 | 36.129 | 83.559 | 1.417 | 0.693 | 0.689
6.3 | 432.8013 | 0.5099816 | 76.274 | 4.054 | 35.872 | 36.1 | 83.553 | 1.444 | 0.701 | 0.653
6.4 | 439.671 | 0.5180766 | 76.268 | 4.061 | 35.866 | 36.095 | 83.541 | 1.453 | 0.708 | 0.659
6.5 | 446.5407 | 0.5261716 | 76.262 | 4.067 | 35.856 | 36.086 | 83.529 | 1.466 | 0.715 | 0.678
6.6 | 453.4105 | 0.5342665 | 76.263 | 4.065 | 35.798 | 36.028 | 83.521 | 1.518 | 0.733 | 0.648
6.7 | 460.2805 | 0.5423616 | 76.266 | 4.1 | 35.731 | 35.966 | 83.454 | 1.589 | 0.769 | 0.659
6.8 | 467.1505 | 0.5504568 | 76.265 | 4.11 | 35.734 | 35.97 | 83.439 | 1.59 | 0.773 | 0.686
6.9 | 474.0203 | 0.5585516 | 76.252 | 4.057 | 35.873 | 36.101 | 83.548 | 1.45 | 0.708 | 0.742
7 | 480.8904 | 0.5666468 | 76.257 | 4.062 | 35.844 | 36.073 | 83.535 | 1.476 | 0.718 | 0.697
7.1 | 487.7602 | 0.5747416 | 76.259 | 4.077 | 35.796 | 36.028 | 83.502 | 1.524 | 0.74 | 0.688
7.2 | 494.6298 | 0.5828356 | 76.255 | 4.095 | 35.751 | 35.985 | 83.466 | 1.572 | 0.763 | 0.731
7.3 | 501.4999 | 0.5909312 | 76.249 | 4.073 | 35.828 | 36.059 | 83.514 | 1.496 | 0.731 | 0.723
7.4 | 508.3699 | 0.5990265 | 76.247 | 4.076 | 35.809 | 36.04 | 83.506 | 1.515 | 0.739 | 0.729
7.5 | 515.2397 | 0.6071213 | 76.249 | 4.1 | 35.711 | 35.945 | 83.451 | 1.612 | 0.779 | 0.719
7.6 | 522.1093 | 0.615216 | 76.247 | 4.105 | 35.709 | 35.944 | 83.442 | 1.616 | 0.783 | 0.722
7.7 | 528.9792 | 0.6233111 | 76.244 | 4.104 | 35.711 | 35.946 | 83.445 | 1.614 | 0.782 | 0.709
7.8 | 535.8492 | 0.6314063 | 76.242 | 4.102 | 35.709 | 35.944 | 83.446 | 1.617 | 0.783 | 0.743
7.9 | 542.7187 | 0.639501 | 76.247 | 4.125 | 35.64 | 35.878 | 83.399 | 1.685 | 0.813 | 0.738
8 | 549.5888 | 0.6475962 | 76.243 | 4.115 | 35.645 | 35.881 | 83.415 | 1.679 | 0.809 | 0.732
8.1 | 556.4589 | 0.6556914 | 76.237 | 4.1 | 35.665 | 35.9 | 83.443 | 1.657 | 0.797 | 0.785
8.2 | 563.3285 | 0.6637861 | 76.241 | 4.11 | 35.636 | 35.873 | 83.421 | 1.686 | 0.81 | 0.723
8.3 | 570.1985 | 0.671881 | 76.238 | 4.107 | 35.698 | 35.933 | 83.437 | 1.629 | 0.79 | 0.726
8.4 | 577.0686 | 0.679976 | 76.233 | 4.11 | 35.728 | 35.964 | 83.438 | 1.603 | 0.783 | 0.753
8.5 | 583.9384 | 0.6880708 | 76.229 | 4.132 | 35.653 | 35.891 | 83.39 | 1.68 | 0.818 | 0.759
8.6 | 590.808 | 0.6961655 | 76.232 | 4.127 | 35.648 | 35.886 | 83.396 | 1.683 | 0.816 | 0.757
8.7 | 597.6778 | 0.7042605 | 76.235 | 4.124 | 35.629 | 35.867 | 83.397 | 1.698 | 0.82 | 0.758
8.8 | 604.5478 | 0.7123558 | 76.24 | 4.129 | 35.582 | 35.821 | 83.381 | 1.742 | 0.836 | 0.767
8.9 | 611.4177 | 0.7204506 | 76.244 | 4.147 | 35.517 | 35.758 | 83.34 | 1.807 | 0.864 | 0.755
9 | 618.2876 | 0.7285457 | 76.238 | 4.143 | 35.541 | 35.781 | 83.351 | 1.785 | 0.856 | 0.751
9.1 | 625.1577 | 0.7366409 | 76.224 | 4.116 | 35.644 | 35.881 | 83.413 | 1.684 | 0.814 | 0.793
9.2 | 632.0275 | 0.7447354 | 76.221 | 4.113 | 35.648 | 35.884 | 83.418 | 1.681 | 0.813 | 0.783
9.3 | 638.8973 | 0.7528301 | 76.222 | 4.117 | 35.64 | 35.877 | 83.41 | 1.69 | 0.817 | 0.799
9.4 | 645.7672 | 0.760925 | 76.225 | 4.125 | 35.622 | 35.86 | 83.394 | 1.707 | 0.825 | 0.817
9.5 | 652.6371 | 0.7690205 | 76.226 | 4.133 | 35.576 | 35.815 | 83.374 | 1.752 | 0.843 | 0.792
9.6 | 659.5067 | 0.7771153 | 76.226 | 4.138 | 35.548 | 35.788 | 83.36 | 1.779 | 0.854 | 0.796
9.7 | 666.3764 | 0.7852099 | 76.226 | 4.147 | 35.516 | 35.757 | 83.34 | 1.812 | 0.869 | 0.797
9.8 | 673.2465 | 0.7933052 | 76.223 | 4.165 | 35.462 | 35.706 | 83.302 | 1.867 | 0.895 | 0.774
9.9 | 680.1162 | 0.8014 | 76.222 | 4.161 | 35.483 | 35.727 | 83.312 | 1.847 | 0.887 | 0.777
10 | 686.9854 | 0.8094942 | 76.217 | 4.151 | 35.53 | 35.772 | 83.336 | 1.802 | 0.868 | 0.806
10.1 | 693.8538 | 0.8175874 | 76.205 | 4.143 | 35.586 | 35.826 | 83.36 | 1.751 | 0.85 | 0.86
10.2 | 700.7232 | 0.8256819 | 76.212 | 4.17 | 35.481 | 35.725 | 83.298 | 1.854 | 0.894 | 0.819
10.3 | 707.5928 | 0.8337766 | 76.218 | 4.184 | 35.411 | 35.657 | 83.261 | 1.922 | 0.921 | 0.801
10.4 | 714.4624 | 0.8418714 | 76.215 | 4.172 | 35.427 | 35.672 | 83.284 | 1.904 | 0.911 | 0.825
10.5 | 721.3326 | 0.8499667 | 76.214 | 4.164 | 35.473 | 35.716 | 83.305 | 1.86 | 0.893 | 0.811
10.6 | 728.2041 | 0.8580635 | 76.212 | 4.166 | 35.476 | 35.72 | 83.302 | 1.858 | 0.894 | 0.813
10.7 | 735.0768 | 0.8661616 | 76.209 | 4.178 | 35.441 | 35.686 | 83.277 | 1.895 | 0.911 | 0.828
10.8 | 741.9471 | 0.874257 | 76.209 | 4.165 | 35.493 | 35.737 | 83.307 | 1.842 | 0.889 | 0.856
10.9 | 748.8173 | 0.8823524 | 76.217 | 4.184 | 35.404 | 35.651 | 83.261 | 1.928 | 0.924 | 0.813
11 | 755.6875 | 0.8904477 | 76.226 | 4.218 | 35.256 | 35.507 | 83.177 | 2.075 | 0.986 | 0.806
11.1 | 762.5571 | 0.8985424 | 76.214 | 4.205 | 35.359 | 35.608 | 83.219 | 1.977 | 0.949 | 0.827
11.2 | 769.4253 | 0.9066353 | 76.214 | 4.202 | 35.353 | 35.602 | 83.222 | 1.982 | 0.949 | 0.815
11.3 | 776.2937 | 0.9147285 | 76.217 | 4.201 | 35.335 | 35.584 | 83.221 | 1.998 | 0.954 | 0.814
11.4 | 783.1654 | 0.9228259 | 76.21 | 4.181 | 35.461 | 35.706 | 83.276 | 1.877 | 0.906 | 0.859
11.5 | 790.036 | 0.9309218 | 76.208 | 4.193 | 35.409 | 35.657 | 83.247 | 1.929 | 0.928 | 0.852
11.6 | 796.9056 | 0.9390163 | 76.208 | 4.204 | 35.346 | 35.595 | 83.217 | 1.99 | 0.954 | 0.842
11.7 | 803.7736 | 0.9471089 | 76.213 | 4.186 | 35.382 | 35.629 | 83.253 | 1.951 | 0.933 | 0.861
11.8 | 810.643 | 0.9552034 | 76.212 | 4.204 | 35.357 | 35.606 | 83.22 | 1.979 | 0.949 | 0.838
11.9 | 817.5126 | 0.9632981 | 76.213 | 4.221 | 35.312 | 35.563 | 83.184 | 2.026 | 0.972 | 0.822
12 | 824.3822 | 0.9713928 | 76.217 | 4.226 | 35.248 | 35.501 | 83.163 | 2.086 | 0.994 | 0.808
12.1 | 831.2524 | 0.9794882 | 76.214 | 4.226 | 35.221 | 35.474 | 83.158 | 2.112 | 1.003 | 0.803
12.2 | 838.1224 | 0.9875832 | 76.205 | 4.215 | 35.266 | 35.517 | 83.185 | 2.069 | 0.986 | 0.839
12.3 | 844.992 | 0.9956779 | 76.19 | 4.192 | 35.383 | 35.631 | 83.244 | 1.957 | 0.941 | 0.942
12.4 | 851.8616 | 1.003772 | 76.198 | 4.212 | 35.299 | 35.549 | 83.196 | 2.039 | 0.975 | 0.864
12.5 | 858.7315 | 1.011869 | 76.206 | 4.215 | 35.271 | 35.522 | 83.185 | 2.065 | 0.984 | 0.827
12.6 | 865.6017 | 1.019967 | 76.213 | 4.208 | 35.279 | 35.529 | 83.199 | 2.053 | 0.976 | 0.855
12.7 | 872.4706 | 1.028059 | 76.211 | 4.207 | 35.258 | 35.508 | 83.196 | 2.073 | 0.983 | 0.831
12.8 | 879.3425 | 1.036155 | 76.208 | 4.22 | 35.222 | 35.474 | 83.168 | 2.111 | 1.002 | 0.82
12.9 | 886.2151 | 1.044252 | 76.204 | 4.232 | 35.204 | 35.457 | 83.145 | 2.132 | 1.014 | 0.84
13 | 893.0847 | 1.052344 | 76.198 | 4.213 | 35.267 | 35.518 | 83.187 | 2.069 | 0.986 | 0.864
13.1 | 899.9532 | 1.06044 | 76.196 | 4.207 | 35.289 | 35.539 | 83.201 | 2.047 | 0.977 | 0.88
13.2 | 906.8212 | 1.068534 | 76.199 | 4.212 | 35.269 | 35.52 | 83.189 | 2.067 | 0.985 | 0.868
13.3 | 913.6889 | 1.076622 | 76.202 | 4.237 | 35.173 | 35.427 | 83.131 | 2.163 | 1.027 | 0.846
13.4 | 920.5582 | 1.084719 | 76.2 | 4.222 | 35.227 | 35.479 | 83.166 | 2.108 | 1.003 | 0.858
13.5 | 927.4296 | 1.092818 | 76.198 | 4.221 | 35.244 | 35.496 | 83.171 | 2.093 | 0.997 | 0.862
13.6 | 934.3039 | 1.100915 | 76.199 | 4.251 | 35.163 | 35.419 | 83.107 | 2.177 | 1.037 | 0.842
13.7 | 941.1739 | 1.109014 | 76.199 | 4.262 | 35.148 | 35.405 | 83.086 | 2.194 | 1.048 | 0.853
13.8 | 948.043 | 1.11711 | 76.193 | 4.248 | 35.186 | 35.442 | 83.117 | 2.155 | 1.029 | 0.874
13.9 | 954.9117 | 1.125202 | 76.183 | 4.209 | 35.271 | 35.521 | 83.194 | 2.068 | 0.987 | 0.946
14 | 961.7813 | 1.133294 | 76.195 | 4.245 | 35.134 | 35.389 | 83.11 | 2.204 | 1.045 | 0.873
14.1 | 968.6513 | 1.14139 | 76.199 | 4.255 | 35.092 | 35.349 | 83.086 | 2.245 | 1.063 | 0.85
14.2 | 975.5215 | 1.149488 | 76.196 | 4.248 | 35.118 | 35.374 | 83.103 | 2.219 | 1.051 | 0.884
14.3 | 982.3911 | 1.15758 | 76.199 | 4.261 | 35.092 | 35.35 | 83.076 | 2.246 | 1.066 | 0.858
14.4 | 989.2607 | 1.165672 | 76.199 | 4.261 | 35.087 | 35.345 | 83.076 | 2.25 | 1.067 | 0.851
14.5 | 996.13 | 1.173765 | 76.198 | 4.254 | 35.097 | 35.354 | 83.089 | 2.24 | 1.061 | 0.869
14.6 | 1002.998 | 1.181861 | 76.189 | 4.249 | 35.128 | 35.384 | 83.103 | 2.211 | 1.05 | 0.889
14.7 | 1009.871 | 1.189956 | 76.192 | 4.26 | 35.084 | 35.342 | 83.076 | 2.255 | 1.069 | 0.856
14.8 | 1016.744 | 1.198052 | 76.198 | 4.271 | 35.031 | 35.29 | 83.048 | 2.307 | 1.091 | 0.868
14.9 | 1023.615 | 1.206151 | 76.203 | 4.271 | 35.023 | 35.282 | 83.048 | 2.313 | 1.092 | 0.853
15 | 1030.478 | 1.214244 | 76.197 | 4.265 | 35.046 | 35.305 | 83.061 | 2.291 | 1.083 | 0.861
15.1 | 1037.344 | 1.222337 | 76.19 | 4.259 | 35.067 | 35.325 | 83.075 | 2.271 | 1.075 | 0.886
15.2 | 1044.214 | 1.230429 | 76.185 | 4.25 | 35.076 | 35.332 | 83.091 | 2.261 | 1.069 | 0.936
15.3 | 1051.087 | 1.238525 | 76.188 | 4.26 | 35.054 | 35.312 | 83.07 | 2.284 | 1.08 | 0.91
15.4 | 1057.957 | 1.24662 | 76.194 | 4.268 | 35.027 | 35.286 | 83.053 | 2.31 | 1.091 | 0.871
15.5 | 1064.825 | 1.254715 | 76.203 | 4.269 | 34.995 | 35.254 | 83.045 | 2.339 | 1.1 | 0.896
15.6 | 1071.695 | 1.262807 | 76.193 | 4.261 | 35.046 | 35.304 | 83.068 | 2.29 | 1.082 | 0.908
15.7 | 1078.566 | 1.270902 | 76.188 | 4.267 | 35.067 | 35.326 | 83.062 | 2.273 | 1.079 | 0.928
15.8 | 1085.436 | 1.279001 | 76.188 | 4.282 | 35.061 | 35.322 | 83.038 | 2.283 | 1.088 | 0.914
15.9 | 1092.306 | 1.287093 | 76.184 | 4.279 | 35.027 | 35.287 | 83.035 | 2.316 | 1.099 | 0.938
16 | 1099.179 | 1.295189 | 76.187 | 4.274 | 35.003 | 35.263 | 83.038 | 2.336 | 1.104 | 0.93
16.1 | 1106.051 | 1.303286 | 76.192 | 4.269 | 34.992 | 35.251 | 83.044 | 2.344 | 1.104 | 0.933
16.2 | 1112.914 | 1.311378 | 76.186 | 4.272 | 34.995 | 35.255 | 83.04 | 2.343 | 1.106 | 0.92
16.3 | 1119.788 | 1.319475 | 76.187 | 4.282 | 34.98 | 35.241 | 83.021 | 2.359 | 1.115 | 0.915
16.4 | 1126.663 | 1.327573 | 76.189 | 4.29 | 34.96 | 35.223 | 83.003 | 2.38 | 1.125 | 0.913
16.5 | 1133.533 | 1.335672 | 76.188 | 4.287 | 34.949 | 35.211 | 83.007 | 2.39 | 1.127 | 0.896
16.6 | 1140.404 | 1.343765 | 76.183 | 4.28 | 34.996 | 35.257 | 83.027 | 2.345 | 1.11 | 0.917
16.7 | 1147.274 | 1.35186 | 76.181 | 4.28 | 35.004 | 35.264 | 83.029 | 2.338 | 1.107 | 0.945
16.8 | 1154.144 | 1.359959 | 76.184 | 4.293 | 34.921 | 35.183 | 82.992 | 2.419 | 1.14 | 0.92
16.9 | 1161.008 | 1.368051 | 76.193 | 4.299 | 34.897 | 35.161 | 82.977 | 2.442 | 1.149 | 0.9
17 | 1167.874 | 1.376143 | 76.196 | 4.303 | 34.878 | 35.142 | 82.967 | 2.46 | 1.157 | 0.887
17.1 | 1174.742 | 1.384233 | 76.191 | 4.301 | 34.862 | 35.127 | 82.967 | 2.475 | 1.162 | 0.919
17.2 | 1181.613 | 1.392334 | 76.193 | 4.306 | 34.851 | 35.116 | 82.956 | 2.486 | 1.168 | 0.897
17.3 | 1188.484 | 1.40043 | 76.189 | 4.306 | 34.863 | 35.128 | 82.959 | 2.476 | 1.165 | 0.902
17.4 | 1195.355 | 1.408522 | 76.181 | 4.302 | 34.89 | 35.155 | 82.97 | 2.451 | 1.155 | 0.953
17.5 | 1202.225 | 1.416614 | 76.187 | 4.287 | 34.955 | 35.217 | 83.008 | 2.384 | 1.125 | 0.89

## spectra
wl-nm_He-MJ/m2 | 0 | 0.1 | 0.2 | 0.3 | 0.4 | 0.5 | 0.6 | 0.7 | 0.8 | 0.9 | 1 | 1.1 | 1.2 | 1.3 | 1.4 | 1.5 | 1.6 | 1.7 | 1.8 | 1.9 | 2 | 2.1 | 2.2 | 2.3 | 2.4 | 2.5 | 2.6 | 2.7 | 2.8 | 2.9 | 3 | 3.1 | 3.2 | 3.3 | 3.4 | 3.5 | 3.6 | 3.7 | 3.8 | 3.9 | 4 | 4.1 | 4.2 | 4.3 | 4.4 | 4.5 | 4.6 | 4.7 | 4.8 | 4.9 | 5 | 5.1 | 5.2 | 5.3 | 5.4 | 5.5 | 5.6 | 5.7 | 5.8 | 5.9 | 6 | 6.1 | 6.2 | 6.3 | 6.4 | 6.5 | 6.6 | 6.7 | 6.8 | 6.9 | 7 | 7.1 | 7.2 | 7.3 | 7.4 | 7.5 | 7.6 | 7.7 | 7.8 | 7.9 | 8 | 8.1 | 8.2 | 8.3 | 8.4 | 8.5 | 8.6 | 8.7 | 8.8 | 8.9 | 9 | 9.1 | 9.2 | 9.3 | 9.4 | 9.5 | 9.6 | 9.7 | 9.8 | 9.9 | 10 | 10.1 | 10.2 | 10.3 | 10.4 | 10.5 | 10.6 | 10.7 | 10.8 | 10.9 | 11 | 11.1 | 11.2 | 11.3 | 11.4 | 11.5 | 11.6 | 11.7 | 11.8 | 11.9 | 12 | 12.1 | 12.2 | 12.3 | 12.4 | 12.5 | 12.6 | 12.7 | 12.8 | 12.9 | 13 | 13.1 | 13.2 | 13.3 | 13.4 | 13.5 | 13.6 | 13.7 | 13.8 | 13.9 | 14 | 14.1 | 14.2 | 14.3 | 14.4 | 14.5 | 14.6 | 14.7 | 14.8 | 14.9 | 15 | 15.1 | 15.2 | 15.3 | 15.4 | 15.5 | 15.6 | 15.7 | 15.8 | 15.9 | 16 | 16.1 | 16.2 | 16.3 | 16.4 | 16.5 | 16.6 | 16.7 | 16.8 | 16.9 | 17 | 17.1 | 17.2 | 17.3 | 17.4 | 17.5
data_type | nominal | nominal | nominal | nominal | nominal | nominal | nominal | nominal | nominal | nominal | nominal | nominal | nominal | nominal | nominal | nominal | nominal | nominal | nominal | nominal | nominal | nominal | nominal | nominal | nominal | nominal | nominal | nominal | nominal | nominal | nominal | nominal | nominal | nominal | nominal | nominal | nominal | nominal | nominal | nominal | nominal | nominal | nominal | nominal | nominal | nominal | nominal | nominal | nominal | nominal | nominal | nominal | nominal | nominal | nominal | nominal | nominal | nominal | nominal | nominal | nominal | nominal | nominal | nominal | nominal | nominal | nominal | nominal | nominal | nominal | nominal | nominal | nominal | nominal | nominal | nominal | nominal | nominal | nominal | nominal | nominal | nominal | nominal | nominal | nominal | nominal | nominal | nominal | nominal | nominal | nominal | nominal | nominal | nominal | nominal | nominal | nominal | nominal | nominal | nominal | nominal | nominal | nominal | nominal | nominal | nominal | nominal | nominal | nominal | nominal | nominal | nominal | nominal | nominal | nominal | nominal | nominal | nominal | nominal | nominal | nominal | nominal | nominal | nominal | nominal | nominal | nominal | nominal | nominal | nominal | nominal | nominal | nominal | nominal | nominal | nominal | nominal | nominal | nominal | nominal | nominal | nominal | nominal | nominal | nominal | nominal | nominal | nominal | nominal | nominal | nominal | nominal | nominal | nominal | nominal | nominal | nominal | nominal | nominal | nominal | nominal | nominal | nominal | nominal | nominal | nominal | nominal | nominal | nominal | nominal | nominal | nominal | nominal | nominal | nominal | nominal
380 | 0.5633 | 0.5655 | 0.5411 | 0.5506 | 0.558 | 0.5526 | 0.5318 | 0.5229 | 0.528 | 0.5429 | 0.5477 | 0.546 | 0.5521 | 0.5658 | 0.5749 | 0.5505 | 0.5372 | 0.5316 | 0.5357 | 0.529 | 0.5264 | 0.5339 | 0.5715 | 0.571 | 0.5261 | 0.5689 | 0.5727 | 0.5516 | 0.5848 | 0.5743 | 0.5387 | 0.5 | 0.5571 | 0.6174 | 0.5997 | 0.5799 | 0.5938 | 0.6663 | 0.5596 | 0.5127 | 0.5582 | 0.5615 | 0.5608 | 0.5545 | 0.526 | 0.5385 | 0.565 | 0.548 | 0.5698 | 0.5722 | 0.4799 | 0.5153 | 0.5633 | 0.5802 | 0.5622 | 0.528 | 0.4785 | 0.5036 | 0.5272 | 0.5509 | 0.5984 | 0.594 | 0.5684 | 0.5935 | 0.5987 | 0.5821 | 0.5258 | 0.5517 | 0.5875 | 0.6037 | 0.6146 | 0.6099 | 0.5854 | 0.5123 | 0.4979 | 0.5377 | 0.5838 | 0.5941 | 0.5782 | 0.5422 | 0.5476 | 0.5621 | 0.5499 | 0.5151 | 0.5068 | 0.5624 | 0.5074 | 0.486 | 0.53 | 0.5597 | 0.5528 | 0.5152 | 0.543 | 0.5384 | 0.5126 | 0.4907 | 0.5169 | 0.5599 | 0.5884 | 0.5439 | 0.4994 | 0.498 | 0.5119 | 0.5401 | 0.5856 | 0.5671 | 0.5892 | 0.6508 | 0.6061 | 0.5958 | 0.6014 | 0.5552 | 0.5615 | 0.5692 | 0.4939 | 0.5491 | 0.6079 | 0.5833 | 0.5735 | 0.5758 | 0.5928 | 0.5245 | 0.5171 | 0.5765 | 0.565 | 0.5815 | 0.6083 | 0.5554 | 0.5514 | 0.5696 | 0.5771 | 0.5958 | 0.5901 | 0.519 | 0.5357 | 0.5648 | 0.5872 | 0.5491 | 0.5268 | 0.528 | 0.5497 | 0.5487 | 0.532 | 0.5279 | 0.5531 | 0.5772 | 0.5338 | 0.5427 | 0.5648 | 0.5743 | 0.5928 | 0.593 | 0.5597 | 0.5697 | 0.5807 | 0.5884 | 0.5436 | 0.5553 | 0.6065 | 0.5949 | 0.5524 | 0.5099 | 0.5417 | 0.5129 | 0.4881 | 0.5315 | 0.5505 | 0.5532 | 0.5369 | 0.5815 | 0.5781 | 0.5082 | 0.5836 | 0.5888 | 0.5405 | 0.554
381 | 0.5928 | 0.6022 | 0.6191 | 0.5955 | 0.5708 | 0.5556 | 0.5409 | 0.5544 | 0.5964 | 0.6108 | 0.61 | 0.5975 | 0.5815 | 0.5952 | 0.615 | 0.5988 | 0.6262 | 0.6404 | 0.586 | 0.5989 | 0.601 | 0.5659 | 0.578 | 0.5763 | 0.5556 | 0.5855 | 0.6082 | 0.6199 | 0.5842 | 0.6006 | 0.6292 | 0.5896 | 0.6014 | 0.6212 | 0.6153 | 0.5858 | 0.5576 | 0.5402 | 0.5637 | 0.5796 | 0.5819 | 0.6176 | 0.6271 | 0.6146 | 0.5984 | 0.5857 | 0.578 | 0.584 | 0.57 | 0.5612 | 0.5875 | 0.6469 | 0.6664 | 0.6018 | 0.5805 | 0.5632 | 0.5451 | 0.5646 | 0.587 | 0.6087 | 0.5964 | 0.6 | 0.6137 | 0.6283 | 0.6233 | 0.6059 | 0.5751 | 0.5962 | 0.6058 | 0.5695 | 0.5912 | 0.6165 | 0.6371 | 0.6018 | 0.5648 | 0.5342 | 0.592 | 0.5945 | 0.5665 | 0.5616 | 0.5493 | 0.5437 | 0.5691 | 0.5651 | 0.5539 | 0.5443 | 0.5658 | 0.5773 | 0.5697 | 0.5672 | 0.5726 | 0.5839 | 0.5719 | 0.5636 | 0.5601 | 0.5705 | 0.5944 | 0.6159 | 0.6101 | 0.5823 | 0.5678 | 0.5943 | 0.599 | 0.5967 | 0.5889 | 0.5718 | 0.5734 | 0.5927 | 0.568 | 0.5831 | 0.6097 | 0.5323 | 0.5473 | 0.589 | 0.5694 | 0.5891 | 0.6019 | 0.571 | 0.5747 | 0.5887 | 0.6092 | 0.5772 | 0.567 | 0.5827 | 0.593 | 0.5861 | 0.5715 | 0.5951 | 0.6122 | 0.6204 | 0.6083 | 0.5649 | 0.5327 | 0.5495 | 0.5529 | 0.5551 | 0.5593 | 0.5667 | 0.5687 | 0.5645 | 0.5705 | 0.582 | 0.5948 | 0.5847 | 0.5734 | 0.5667 | 0.5819 | 0.5886 | 0.5951 | 0.6079 | 0.596 | 0.5843 | 0.5816 | 0.5857 | 0.5951 | 0.6093 | 0.5879 | 0.558 | 0.5279 | 0.564 | 0.5733 | 0.5749 | 0.6083 | 0.6067 | 0.5935 | 0.5832 | 0.5693 | 0.5721 | 0.6053 | 0.6118 | 0.6158 | 0.6204 | 0.5831 | 0.5736 | 0.5864 | 0.5872
382 | 0.5659 | 0.5438 | 0.5415 | 0.5065 | 0.5013 | 0.5515 | 0.5583 | 0.5748 | 0.6021 | 0.5547 | 0.5535 | 0.5772 | 0.5314 | 0.5243 | 0.5308 | 0.5118 | 0.5308 | 0.5595 | 0.5803 | 0.5674 | 0.5485 | 0.5303 | 0.5474 | 0.5617 | 0.5701 | 0.5822 | 0.5876 | 0.5834 | 0.5423 | 0.5336 | 0.5427 | 0.5514 | 0.5572 | 0.563 | 0.5715 | 0.5615 | 0.57 | 0.6174 | 0.578 | 0.5484 | 0.5406 | 0.5248 | 0.5387 | 0.5706 | 0.541 | 0.5707 | 0.6137 | 0.5626 | 0.5423 | 0.5363 | 0.5371 | 0.5455 | 0.5466 | 0.5318 | 0.558 | 0.5631 | 0.5372 | 0.5631 | 0.5749 | 0.5733 | 0.5624 | 0.5704 | 0.5826 | 0.5599 | 0.5617 | 0.5707 | 0.5724 | 0.579 | 0.5733 | 0.5416 | 0.5256 | 0.5361 | 0.5789 | 0.559 | 0.5601 | 0.5803 | 0.5848 | 0.5695 | 0.5501 | 0.5757 | 0.5832 | 0.5767 | 0.5509 | 0.5441 | 0.5453 | 0.5519 | 0.525 | 0.5293 | 0.5817 | 0.5788 | 0.5705 | 0.5596 | 0.5576 | 0.5672 | 0.5846 | 0.6031 | 0.594 | 0.5832 | 0.6063 | 0.5495 | 0.5054 | 0.5359 | 0.5481 | 0.5492 | 0.5381 | 0.5372 | 0.542 | 0.5521 | 0.5592 | 0.5613 | 0.5545 | 0.5132 | 0.5096 | 0.5198 | 0.5151 | 0.533 | 0.5577 | 0.5818 | 0.5674 | 0.5484 | 0.5321 | 0.5688 | 0.5687 | 0.5289 | 0.5581 | 0.5585 | 0.5404 | 0.5434 | 0.544 | 0.5462 | 0.5588 | 0.5576 | 0.5477 | 0.5281 | 0.5324 | 0.5501 | 0.5822 | 0.5216 | 0.508 | 0.5542 | 0.5637 | 0.5492 | 0.5248 | 0.5672 | 0.5769 | 0.5654 | 0.5372 | 0.5649 | 0.5893 | 0.5564 | 0.5646 | 0.5662 | 0.5427 | 0.5635 | 0.5698 | 0.5553 | 0.5459 | 0.5328 | 0.5208 | 0.5472 | 0.5417 | 0.5231 | 0.5265 | 0.5529 | 0.572 | 0.55 | 0.5544 | 0.5593 | 0.5546 | 0.5799 | 0.5802 | 0.5458 | 0.5705 | 0.5542 | 0.5106 | 0.543
383 | 0.5626 | 0.5577 | 0.5478 | 0.5729 | 0.5953 | 0.6035 | 0.5491 | 0.5417 | 0.5856 | 0.5494 | 0.5259 | 0.5157 | 0.536 | 0.5224 | 0.4993 | 0.5076 | 0.5034 | 0.5072 | 0.5417 | 0.5657 | 0.5716 | 0.5519 | 0.5924 | 0.5843 | 0.5176 | 0.5569 | 0.5752 | 0.576 | 0.5696 | 0.5912 | 0.6047 | 0.5212 | 0.5306 | 0.5552 | 0.5356 | 0.52 | 0.5259 | 0.5671 | 0.5593 | 0.5436 | 0.5245 | 0.542 | 0.5553 | 0.56 | 0.5157 | 0.5205 | 0.545 | 0.5316 | 0.5055 | 0.4929 | 0.5314 | 0.5594 | 0.5814 | 0.5974 | 0.5771 | 0.5504 | 0.5204 | 0.5628 | 0.5786 | 0.5696 | 0.5488 | 0.549 | 0.5681 | 0.6158 | 0.5959 | 0.5549 | 0.5301 | 0.5731 | 0.5914 | 0.5313 | 0.5619 | 0.5798 | 0.566 | 0.5211 | 0.5049 | 0.5147 | 0.5182 | 0.5159 | 0.5181 | 0.5633 | 0.5539 | 0.537 | 0.5697 | 0.5752 | 0.5627 | 0.5292 | 0.5431 | 0.5585 | 0.5672 | 0.5682 | 0.5697 | 0.5692 | 0.5242 | 0.5217 | 0.5478 | 0.5729 | 0.5541 | 0.5311 | 0.5571 | 0.5656 | 0.5639 | 0.5514 | 0.5622 | 0.5639 | 0.5471 | 0.572 | 0.5614 | 0.515 | 0.5219 | 0.5461 | 0.5727 | 0.5375 | 0.5453 | 0.563 | 0.5436 | 0.5634 | 0.5723 | 0.5289 | 0.5773 | 0.5997 | 0.5608 | 0.5817 | 0.5582 | 0.4879 | 0.528 | 0.5294 | 0.5126 | 0.576 | 0.5594 | 0.5174 | 0.5339 | 0.5529 | 0.5783 | 0.6167 | 0.5495 | 0.512 | 0.5537 | 0.5597 | 0.5711 | 0.5902 | 0.5618 | 0.5289 | 0.5004 | 0.5322 | 0.5481 | 0.5506 | 0.5326 | 0.5567 | 0.5846 | 0.5852 | 0.5485 | 0.538 | 0.5834 | 0.5955 | 0.5941 | 0.5805 | 0.5579 | 0.5502 | 0.5525 | 0.5342 | 0.5243 | 0.5236 | 0.5414 | 0.5454 | 0.5485 | 0.5626 | 0.5505 | 0.5439 | 0.5569 | 0.5649 | 0.5683 | 0.5666 | 0.5629 | 0.543 | 0.5152 | 0.546
384 | 0.5802 | 0.57 | 0.5731 | 0.5512 | 0.5459 | 0.5731 | 0.574 | 0.5605 | 0.5356 | 0.5695 | 0.5682 | 0.5462 | 0.5647 | 0.5789 | 0.5833 | 0.5569 | 0.5915 | 0.6205 | 0.5843 | 0.5509 | 0.5448 | 0.5814 | 0.5708 | 0.5518 | 0.5277 | 0.5267 | 0.5479 | 0.5854 | 0.6115 | 0.59 | 0.5526 | 0.5578 | 0.5826 | 0.5941 | 0.5541 | 0.5581 | 0.5773 | 0.6062 | 0.6273 | 0.6076 | 0.5404 | 0.5442 | 0.5611 | 0.5843 | 0.5628 | 0.5706 | 0.584 | 0.5466 | 0.5397 | 0.5586 | 0.6162 | 0.6129 | 0.5838 | 0.5347 | 0.5492 | 0.5652 | 0.575 | 0.6334 | 0.6297 | 0.5734 | 0.5405 | 0.5232 | 0.5227 | 0.5568 | 0.5541 | 0.5441 | 0.5546 | 0.5984 | 0.6033 | 0.5187 | 0.5482 | 0.5633 | 0.5405 | 0.5436 | 0.5343 | 0.5179 | 0.5619 | 0.5558 | 0.5247 | 0.5283 | 0.5563 | 0.5778 | 0.5464 | 0.5427 | 0.5393 | 0.5215 | 0.5541 | 0.5686 | 0.5494 | 0.5996 | 0.6156 | 0.5974 | 0.5839 | 0.56 | 0.5383 | 0.573 | 0.5895 | 0.5864 | 0.5462 | 0.5697 | 0.5875 | 0.5552 | 0.5595 | 0.5529 | 0.5223 | 0.536 | 0.5418 | 0.5368 | 0.5256 | 0.5542 | 0.5938 | 0.5251 | 0.5702 | 0.6345 | 0.575 | 0.5551 | 0.5658 | 0.6177 | 0.5809 | 0.5657 | 0.6041 | 0.6107 | 0.5843 | 0.5265 | 0.5072 | 0.5303 | 0.5741 | 0.5365 | 0.5146 | 0.509 | 0.5342 | 0.524 | 0.5229 | 0.5693 | 0.5728 | 0.5801 | 0.6063 | 0.5882 | 0.5662 | 0.5453 | 0.5959 | 0.614 | 0.6071 | 0.5965 | 0.564 | 0.5311 | 0.5437 | 0.5444 | 0.5467 | 0.5634 | 0.5751 | 0.574 | 0.5535 | 0.5383 | 0.5449 | 0.5754 | 0.5765 | 0.5598 | 0.5333 | 0.5532 | 0.5676 | 0.5803 | 0.5991 | 0.5848 | 0.5691 | 0.5809 | 0.5713 | 0.5568 | 0.5421 | 0.6061 | 0.6291 | 0.5917 | 0.5846 | 0.58 | 0.5771 | 0.5721
385 | 0.5661 | 0.57 | 0.5249 | 0.5465 | 0.5647 | 0.5592 | 0.5681 | 0.5585 | 0.5306 | 0.5669 | 0.582 | 0.5809 | 0.5758 | 0.5813 | 0.5866 | 0.5692 | 0.5555 | 0.5486 | 0.5551 | 0.5458 | 0.5428 | 0.5544 | 0.5756 | 0.5839 | 0.5769 | 0.5707 | 0.5715 | 0.5803 | 0.6108 | 0.5947 | 0.5681 | 0.6037 | 0.6223 | 0.6109 | 0.5382 | 0.5328 | 0.5575 | 0.6095 | 0.5931 | 0.5688 | 0.5429 | 0.5214 | 0.5407 | 0.5861 | 0.5612 | 0.5513 | 0.5511 | 0.5563 | 0.5398 | 0.5289 | 0.5565 | 0.5547 | 0.5496 | 0.5512 | 0.5605 | 0.5588 | 0.5426 | 0.5431 | 0.5538 | 0.5708 | 0.5596 | 0.5464 | 0.5411 | 0.5796 | 0.5894 | 0.5826 | 0.5609 | 0.5617 | 0.5556 | 0.5261 | 0.5615 | 0.5735 | 0.5437 | 0.5225 | 0.5332 | 0.5704 | 0.5855 | 0.5842 | 0.5771 | 0.5941 | 0.6121 | 0.6112 | 0.55 | 0.5274 | 0.5358 | 0.5844 | 0.569 | 0.5505 | 0.5392 | 0.5676 | 0.58 | 0.5743 | 0.5389 | 0.5389 | 0.563 | 0.5883 | 0.5941 | 0.5928 | 0.5963 | 0.5502 | 0.526 | 0.5774 | 0.5743 | 0.5648 | 0.5581 | 0.5623 | 0.5738 | 0.5895 | 0.5518 | 0.566 | 0.604 | 0.5654 | 0.564 | 0.5688 | 0.5328 | 0.5447 | 0.5617 | 0.5562 | 0.5466 | 0.5574 | 0.5993 | 0.5739 | 0.556 | 0.551 | 0.5761 | 0.5806 | 0.5744 | 0.6038 | 0.5814 | 0.5445 | 0.5527 | 0.5516 | 0.55 | 0.5541 | 0.5438 | 0.5424 | 0.5596 | 0.5247 | 0.5131 | 0.5323 | 0.5634 | 0.5708 | 0.5603 | 0.5518 | 0.5613 | 0.5747 | 0.5651 | 0.5694 | 0.5819 | 0.6028 | 0.5835 | 0.5675 | 0.5706 | 0.55 | 0.5425 | 0.5525 | 0.5591 | 0.562 | 0.5614 | 0.5568 | 0.5516 | 0.5518 | 0.5765 | 0.5678 | 0.5452 | 0.5183 | 0.5368 | 0.5628 | 0.5845 | 0.5831 | 0.5795 | 0.5761 | 0.5726 | 0.5669 | 0.5602 | 0.5641
386 | 0.5797 | 0.5749 | 0.5656 | 0.5618 | 0.5611 | 0.564 | 0.5715 | 0.5888 | 0.6145 | 0.593 | 0.5877 | 0.5944 | 0.6012 | 0.5859 | 0.5629 | 0.5547 | 0.5752 | 0.5961 | 0.5937 | 0.5791 | 0.5505 | 0.5031 | 0.5437 | 0.5823 | 0.6104 | 0.5956 | 0.5855 | 0.5774 | 0.554 | 0.548 | 0.5486 | 0.5375 | 0.5524 | 0.5705 | 0.5735 | 0.5701 | 0.5706 | 0.5799 | 0.5722 | 0.559 | 0.5411 | 0.5245 | 0.5478 | 0.5948 | 0.5561 | 0.5547 | 0.5698 | 0.563 | 0.5409 | 0.5282 | 0.5581 | 0.5594 | 0.5553 | 0.5537 | 0.5783 | 0.5697 | 0.517 | 0.5361 | 0.555 | 0.5689 | 0.531 | 0.5306 | 0.5466 | 0.5316 | 0.5277 | 0.5433 | 0.6019 | 0.5906 | 0.5655 | 0.5467 | 0.5553 | 0.559 | 0.5517 | 0.5533 | 0.5648 | 0.5846 | 0.6036 | 0.5954 | 0.5746 | 0.5783 | 0.5638 | 0.5497 | 0.5606 | 0.5713 | 0.5818 | 0.5923 | 0.5827 | 0.5767 | 0.5793 | 0.6104 | 0.5908 | 0.528 | 0.571 | 0.5848 | 0.5763 | 0.5525 | 0.5346 | 0.5314 | 0.567 | 0.5603 | 0.5498 | 0.556 | 0.5773 | 0.5806 | 0.5543 | 0.5652 | 0.5655 | 0.553 | 0.5451 | 0.5727 | 0.6081 | 0.5356 | 0.5453 | 0.5805 | 0.5681 | 0.5667 | 0.56 | 0.5331 | 0.5451 | 0.5673 | 0.5952 | 0.6139 | 0.5858 | 0.513 | 0.5609 | 0.5721 | 0.5568 | 0.5461 | 0.552 | 0.5655 | 0.5758 | 0.5498 | 0.5383 | 0.5873 | 0.5466 | 0.5425 | 0.6241 | 0.5654 | 0.5303 | 0.5336 | 0.537 | 0.5333 | 0.5297 | 0.5703 | 0.601 | 0.6199 | 0.6114 | 0.608 | 0.6056 | 0.6015 | 0.5698 | 0.5449 | 0.5406 | 0.5647 | 0.5596 | 0.5191 | 0.5618 | 0.5729 | 0.5574 | 0.5321 | 0.5392 | 0.5597 | 0.5584 | 0.5477 | 0.5412 | 0.5544 | 0.5386 | 0.543 | 0.5943 | 0.5658 | 0.549 | 0.5564 | 0.5933 | 0.5974 | 0.5751 | 0.5647
387 | 0.5759 | 0.5398 | 0.5857 | 0.5882 | 0.5813 | 0.572 | 0.5611 | 0.5802 | 0.6272 | 0.5617 | 0.5591 | 0.5916 | 0.5373 | 0.5607 | 0.6096 | 0.6003 | 0.5613 | 0.5379 | 0.5779 | 0.5949 | 0.5989 | 0.589 | 0.5743 | 0.5729 | 0.5863 | 0.5574 | 0.5631 | 0.5949 | 0.6142 | 0.6003 | 0.5671 | 0.5307 | 0.5721 | 0.6141 | 0.588 | 0.561 | 0.5634 | 0.6162 | 0.6033 | 0.5898 | 0.5833 | 0.5892 | 0.6004 | 0.6098 | 0.5582 | 0.5713 | 0.6016 | 0.5421 | 0.5571 | 0.59 | 0.5929 | 0.5894 | 0.5833 | 0.5755 | 0.5861 | 0.5738 | 0.531 | 0.5566 | 0.5569 | 0.5377 | 0.5557 | 0.5551 | 0.5467 | 0.5547 | 0.5695 | 0.576 | 0.551 | 0.5902 | 0.6114 | 0.5684 | 0.5527 | 0.5661 | 0.6134 | 0.5819 | 0.5585 | 0.5467 | 0.5677 | 0.5636 | 0.5522 | 0.5861 | 0.5623 | 0.5333 | 0.5653 | 0.5612 | 0.561 | 0.5871 | 0.586 | 0.5944 | 0.6206 | 0.5891 | 0.5638 | 0.5469 | 0.5417 | 0.5531 | 0.5687 | 0.5408 | 0.54 | 0.5444 | 0.5269 | 0.5572 | 0.5804 | 0.56 | 0.5806 | 0.5929 | 0.5837 | 0.5978 | 0.5928 | 0.5691 | 0.5874 | 0.6085 | 0.6204 | 0.5602 | 0.5544 | 0.5664 | 0.5497 | 0.5864 | 0.6232 | 0.6225 | 0.5945 | 0.5762 | 0.5788 | 0.5925 | 0.5791 | 0.5395 | 0.592 | 0.5836 | 0.5409 | 0.582 | 0.5887 | 0.5763 | 0.5588 | 0.5666 | 0.5806 | 0.5901 | 0.5553 | 0.555 | 0.6229 | 0.5805 | 0.5705 | 0.606 | 0.6374 | 0.6172 | 0.5639 | 0.5588 | 0.5768 | 0.5943 | 0.5595 | 0.5787 | 0.6048 | 0.6008 | 0.5758 | 0.5548 | 0.5476 | 0.4975 | 0.5121 | 0.6037 | 0.5876 | 0.5662 | 0.5448 | 0.5665 | 0.591 | 0.6092 | 0.5938 | 0.5661 | 0.545 | 0.5525 | 0.5538 | 0.5555 | 0.5604 | 0.5638 | 0.5647 | 0.5626 | 0.579 | 0.59 | 0.594 | 0.5747
388 | 0.5634 | 0.5462 | 0.5377 | 0.5474 | 0.5634 | 0.5843 | 0.5844 | 0.5849 | 0.5866 | 0.5624 | 0.5603 | 0.5709 | 0.5545 | 0.565 | 0.5799 | 0.5575 | 0.549 | 0.5584 | 0.6003 | 0.6034 | 0.5795 | 0.5237 | 0.556 | 0.5686 | 0.5513 | 0.5256 | 0.5359 | 0.5683 | 0.5417 | 0.5479 | 0.5605 | 0.5247 | 0.5605 | 0.5963 | 0.5678 | 0.5448 | 0.5462 | 0.5875 | 0.5729 | 0.5533 | 0.5341 | 0.5044 | 0.4992 | 0.518 | 0.5763 | 0.5536 | 0.5017 | 0.5276 | 0.5453 | 0.5468 | 0.5122 | 0.5567 | 0.5795 | 0.5308 | 0.5166 | 0.5123 | 0.5159 | 0.5554 | 0.594 | 0.6245 | 0.5703 | 0.5663 | 0.584 | 0.5576 | 0.5498 | 0.5439 | 0.5226 | 0.5652 | 0.5856 | 0.534 | 0.5485 | 0.56 | 0.5566 | 0.5363 | 0.5439 | 0.5729 | 0.5504 | 0.5289 | 0.5137 | 0.5298 | 0.5469 | 0.554 | 0.529 | 0.5286 | 0.5417 | 0.568 | 0.5336 | 0.5356 | 0.598 | 0.5417 | 0.5121 | 0.5134 | 0.5438 | 0.563 | 0.5684 | 0.5341 | 0.524 | 0.5288 | 0.5472 | 0.5481 | 0.5476 | 0.5546 | 0.5843 | 0.5933 | 0.5674 | 0.5352 | 0.5338 | 0.5617 | 0.5371 | 0.5377 | 0.5552 | 0.5713 | 0.5788 | 0.5686 | 0.5103 | 0.539 | 0.5681 | 0.5367 | 0.5434 | 0.5588 | 0.5778 | 0.5682 | 0.5497 | 0.5251 | 0.5437 | 0.5442 | 0.5355 | 0.5581 | 0.5593 | 0.5619 | 0.6096 | 0.57 | 0.5206 | 0.5138 | 0.5308 | 0.5544 | 0.5813 | 0.5608 | 0.5431 | 0.5333 | 0.5575 | 0.5462 | 0.5156 | 0.5479 | 0.5516 | 0.5427 | 0.5449 | 0.5578 | 0.5624 | 0.5362 | 0.556 | 0.5783 | 0.5886 | 0.6096 | 0.605 | 0.5702 | 0.5353 | 0.5443 | 0.5812 | 0.5431 | 0.5362 | 0.5504 | 0.579 | 0.519 | 0.4693 | 0.5304 | 0.5507 | 0.5553 | 0.5482 | 0.5552 | 0.5623 | 0.5676 | 0.5569 | 0.5547 | 0.5591 | 0.5559
389 | 0.5814 | 0.5794 | 0.5785 | 0.5842 | 0.5689 | 0.519 | 0.5843 | 0.6054 | 0.573 | 0.5817 | 0.5683 | 0.5408 | 0.5306 | 0.5396 | 0.5531 | 0.5449 | 0.5656 | 0.5785 | 0.548 | 0.5765 | 0.5906 | 0.5641 | 0.5717 | 0.5789 | 0.5828 | 0.6128 | 0.6287 | 0.627 | 0.569 | 0.5629 | 0.5816 | 0.5841 | 0.5765 | 0.5736 | 0.5917 | 0.5642 | 0.5587 | 0.6072 | 0.5919 | 0.586 | 0.5986 | 0.6042 | 0.6105 | 0.6136 | 0.5787 | 0.5667 | 0.566 | 0.5574 | 0.5584 | 0.5688 | 0.5948 | 0.5775 | 0.5572 | 0.5497 | 0.5632 | 0.5514 | 0.506 | 0.5669 | 0.5937 | 0.5936 | 0.6358 | 0.6327 | 0.6054 | 0.595 | 0.5602 | 0.5324 | 0.5521 | 0.5855 | 0.5894 | 0.5309 | 0.5369 | 0.5361 | 0.5155 | 0.5612 | 0.5768 | 0.5647 | 0.5627 | 0.566 | 0.5721 | 0.5757 | 0.5722 | 0.5648 | 0.5546 | 0.5528 | 0.5512 | 0.5457 | 0.5585 | 0.5769 | 0.5994 | 0.5943 | 0.5981 | 0.6091 | 0.5846 | 0.5663 | 0.5514 | 0.5322 | 0.5367 | 0.5473 | 0.5432 | 0.5511 | 0.5461 | 0.5069 | 0.548 | 0.5809 | 0.5834 | 0.5617 | 0.5553 | 0.565 | 0.5555 | 0.5581 | 0.5662 | 0.5563 | 0.5686 | 0.5878 | 0.5943 | 0.5984 | 0.5828 | 0.5243 | 0.5363 | 0.5682 | 0.6123 | 0.6111 | 0.5947 | 0.5658 | 0.5579 | 0.5633 | 0.5765 | 0.5735 | 0.568 | 0.5587 | 0.5401 | 0.5388 | 0.5464 | 0.5619 | 0.5585 | 0.5583 | 0.569 | 0.5663 | 0.5701 | 0.582 | 0.5772 | 0.579 | 0.586 | 0.5949 | 0.5795 | 0.5591 | 0.5703 | 0.5693 | 0.5708 | 0.5892 | 0.5708 | 0.5371 | 0.4915 | 0.522 | 0.5484 | 0.5624 | 0.5361 | 0.5467 | 0.5823 | 0.5697 | 0.5877 | 0.6078 | 0.5619 | 0.59 | 0.6204 | 0.5868 | 0.5911 | 0.6043 | 0.6185 | 0.6024 | 0.5854 | 0.571 | 0.579 | 0.5848 | 0.5873 | 0.577
390 | 0.5633 | 0.5823 | 0.5599 | 0.572 | 0.579 | 0.5684 | 0.5675 | 0.5712 | 0.5787 | 0.576 | 0.5613 | 0.5409 | 0.5431 | 0.5742 | 0.5974 | 0.5304 | 0.5303 | 0.5412 | 0.5235 | 0.5273 | 0.5333 | 0.5363 | 0.5488 | 0.5555 | 0.5542 | 0.5188 | 0.5276 | 0.5637 | 0.5301 | 0.5317 | 0.5477 | 0.5421 | 0.5462 | 0.5583 | 0.5821 | 0.5667 | 0.5673 | 0.6095 | 0.5567 | 0.5457 | 0.5954 | 0.5657 | 0.5616 | 0.5741 | 0.5449 | 0.5428 | 0.551 | 0.5351 | 0.5423 | 0.5549 | 0.5576 | 0.5479 | 0.5447 | 0.5581 | 0.5358 | 0.5145 | 0.4989 | 0.5458 | 0.564 | 0.5582 | 0.5686 | 0.5655 | 0.5521 | 0.5289 | 0.5532 | 0.58 | 0.5597 | 0.5689 | 0.5711 | 0.5461 | 0.5695 | 0.5876 | 0.591 | 0.5371 | 0.511 | 0.5135 | 0.5471 | 0.5415 | 0.5167 | 0.5219 | 0.5476 | 0.5665 | 0.5364 | 0.5653 | 0.5846 | 0.5537 | 0.548 | 0.5537 | 0.5702 | 0.5845 | 0.5759 | 0.5462 | 0.5263 | 0.5291 | 0.5459 | 0.5553 | 0.564 | 0.5702 | 0.5693 | 0.5596 | 0.5432 | 0.5178 | 0.551 | 0.576 | 0.5757 | 0.5525 | 0.5269 | 0.5034 | 0.5499 | 0.564 | 0.5578 | 0.5648 | 0.555 | 0.5341 | 0.5022 | 0.5253 | 0.5496 | 0.5375 | 0.5508 | 0.569 | 0.5883 | 0.5786 | 0.5524 | 0.513 | 0.5504 | 0.566 | 0.5688 | 0.5957 | 0.5676 | 0.5221 | 0.5167 | 0.5056 | 0.506 | 0.5378 | 0.4984 | 0.5038 | 0.6022 | 0.5614 | 0.5368 | 0.5422 | 0.5564 | 0.5671 | 0.575 | 0.5817 | 0.5539 | 0.5252 | 0.5675 | 0.5739 | 0.5748 | 0.5936 | 0.5739 | 0.5511 | 0.5366 | 0.5595 | 0.5636 | 0.5426 | 0.5267 | 0.5266 | 0.5378 | 0.535 | 0.5408 | 0.5515 | 0.5613 | 0.5498 | 0.5319 | 0.5177 | 0.5383 | 0.557 | 0.5589 | 0.5638 | 0.5526 | 0.5214 | 0.5365 | 0.5426 | 0.5416 | 0.5463
391 | 0.5412 | 0.5578 | 0.5611 | 0.5705 | 0.578 | 0.5808 | 0.5404 | 0.5247 | 0.5388 | 0.567 | 0.5709 | 0.5588 | 0.5619 | 0.5691 | 0.568 | 0.5261 | 0.5605 | 0.5932 | 0.5582 | 0.5258 | 0.5197 | 0.5548 | 0.555 | 0.5594 | 0.5713 | 0.5447 | 0.5369 | 0.5442 | 0.5551 | 0.5849 | 0.6099 | 0.572 | 0.5542 | 0.5561 | 0.5902 | 0.5711 | 0.545 | 0.5262 | 0.5213 | 0.5363 | 0.5731 | 0.5525 | 0.5469 | 0.5508 | 0.5301 | 0.5413 | 0.5661 | 0.5693 | 0.5162 | 0.4701 | 0.5029 | 0.5215 | 0.55 | 0.6017 | 0.5815 | 0.5627 | 0.555 | 0.5718 | 0.5704 | 0.5556 | 0.5729 | 0.5737 | 0.561 | 0.532 | 0.5474 | 0.5734 | 0.5798 | 0.5795 | 0.5573 | 0.4967 | 0.5557 | 0.5903 | 0.5731 | 0.5466 | 0.5504 | 0.5772 | 0.548 | 0.5584 | 0.5884 | 0.5901 | 0.549 | 0.512 | 0.5448 | 0.5478 | 0.5559 | 0.5899 | 0.5994 | 0.5761 | 0.513 | 0.5584 | 0.5798 | 0.5729 | 0.5314 | 0.5411 | 0.5759 | 0.5533 | 0.5551 | 0.5614 | 0.5472 | 0.5324 | 0.5265 | 0.5399 | 0.5659 | 0.5918 | 0.6147 | 0.5564 | 0.5403 | 0.569 | 0.544 | 0.5765 | 0.632 | 0.5796 | 0.56 | 0.5517 | 0.5281 | 0.5351 | 0.5359 | 0.501 | 0.5646 | 0.5971 | 0.5593 | 0.5707 | 0.564 | 0.5376 | 0.5798 | 0.5796 | 0.5502 | 0.5371 | 0.5431 | 0.5583 | 0.5716 | 0.5619 | 0.5498 | 0.5489 | 0.565 | 0.568 | 0.5448 | 0.5195 | 0.5111 | 0.5216 | 0.5312 | 0.5339 | 0.5346 | 0.5619 | 0.5766 | 0.575 | 0.5339 | 0.5429 | 0.5481 | 0.5001 | 0.5149 | 0.5305 | 0.5259 | 0.5559 | 0.5676 | 0.5553 | 0.5727 | 0.5702 | 0.5515 | 0.5317 | 0.5262 | 0.5314 | 0.5474 | 0.5404 | 0.5316 | 0.5401 | 0.5359 | 0.5375 | 0.5543 | 0.5633 | 0.5581 | 0.5364 | 0.5372 | 0.5505 | 0.5702 | 0.5511
392 | 0.5735 | 0.5636 | 0.6038 | 0.573 | 0.5288 | 0.4835 | 0.5423 | 0.5624 | 0.5363 | 0.5661 | 0.5695 | 0.5563 | 0.5663 | 0.5611 | 0.5554 | 0.5784 | 0.5739 | 0.5508 | 0.5055 | 0.5068 | 0.5216 | 0.5442 | 0.5559 | 0.5618 | 0.5629 | 0.6037 | 0.5959 | 0.5532 | 0.5455 | 0.574 | 0.5992 | 0.5284 | 0.5128 | 0.5116 | 0.4979 | 0.5163 | 0.5484 | 0.5926 | 0.5817 | 0.5592 | 0.5295 | 0.561 | 0.5694 | 0.5603 | 0.5615 | 0.5776 | 0.594 | 0.5727 | 0.5661 | 0.5686 | 0.5803 | 0.577 | 0.5664 | 0.5496 | 0.5658 | 0.5508 | 0.4936 | 0.519 | 0.5407 | 0.559 | 0.5845 | 0.583 | 0.5681 | 0.569 | 0.5604 | 0.5527 | 0.5585 | 0.5707 | 0.5691 | 0.5387 | 0.555 | 0.5535 | 0.5206 | 0.5753 | 0.5975 | 0.5876 | 0.5635 | 0.5833 | 0.6181 | 0.5845 | 0.5587 | 0.5465 | 0.5664 | 0.5314 | 0.5084 | 0.5381 | 0.5322 | 0.5543 | 0.6205 | 0.5877 | 0.5782 | 0.5904 | 0.5419 | 0.4972 | 0.4701 | 0.535 | 0.5705 | 0.578 | 0.5371 | 0.5598 | 0.5646 | 0.4941 | 0.5113 | 0.5185 | 0.4915 | 0.5168 | 0.5412 | 0.5603 | 0.5495 | 0.5528 | 0.5604 | 0.5332 | 0.5454 | 0.5584 | 0.5078 | 0.5384 | 0.5695 | 0.5448 | 0.5271 | 0.5267 | 0.5503 | 0.5844 | 0.5695 | 0.506 | 0.5504 | 0.5724 | 0.5736 | 0.5434 | 0.5357 | 0.537 | 0.5291 | 0.5216 | 0.5371 | 0.6056 | 0.5688 | 0.5323 | 0.528 | 0.5426 | 0.5496 | 0.5467 | 0.5488 | 0.5693 | 0.5986 | 0.5875 | 0.5763 | 0.5665 | 0.5617 | 0.5763 | 0.5867 | 0.5691 | 0.5557 | 0.5398 | 0.5184 | 0.5306 | 0.5587 | 0.6008 | 0.5658 | 0.5331 | 0.5085 | 0.5435 | 0.5704 | 0.5922 | 0.612 | 0.5759 | 0.544 | 0.5757 | 0.5764 | 0.5657 | 0.547 | 0.527 | 0.5466 | 0.6152 | 0.6151 | 0.5914 | 0.5528 | 0.5592
393 | 0.547 | 0.5285 | 0.5131 | 0.5396 | 0.5558 | 0.5446 | 0.5056 | 0.5159 | 0.5773 | 0.56 | 0.5393 | 0.5212 | 0.5408 | 0.5375 | 0.5165 | 0.4718 | 0.517 | 0.5696 | 0.5651 | 0.5646 | 0.5628 | 0.5577 | 0.5662 | 0.5783 | 0.5929 | 0.573 | 0.5528 | 0.5375 | 0.5678 | 0.5761 | 0.5759 | 0.5912 | 0.5643 | 0.541 | 0.5649 | 0.5589 | 0.5492 | 0.5442 | 0.5595 | 0.5774 | 0.5953 | 0.5449 | 0.5089 | 0.4906 | 0.5304 | 0.5462 | 0.5434 | 0.5177 | 0.539 | 0.5569 | 0.5153 | 0.5352 | 0.5455 | 0.5132 | 0.565 | 0.5659 | 0.4933 | 0.5243 | 0.5452 | 0.5547 | 0.5436 | 0.5366 | 0.5339 | 0.5398 | 0.528 | 0.5171 | 0.5281 | 0.5602 | 0.5636 | 0.5027 | 0.5419 | 0.5671 | 0.5572 | 0.4941 | 0.4837 | 0.5228 | 0.5788 | 0.6004 | 0.5914 | 0.5339 | 0.51 | 0.5093 | 0.5361 | 0.5346 | 0.5323 | 0.5436 | 0.5419 | 0.5342 | 0.5209 | 0.5448 | 0.5538 | 0.548 | 0.5508 | 0.5431 | 0.5305 | 0.5317 | 0.5207 | 0.5141 | 0.5394 | 0.5442 | 0.544 | 0.5459 | 0.5395 | 0.5394 | 0.5503 | 0.5575 | 0.5544 | 0.5397 | 0.497 | 0.5001 | 0.5291 | 0.5192 | 0.5273 | 0.5373 | 0.5238 | 0.5394 | 0.5374 | 0.4748 | 0.5096 | 0.5627 | 0.6191 | 0.5554 | 0.5182 | 0.5172 | 0.5459 | 0.5594 | 0.5585 | 0.5341 | 0.515 | 0.5095 | 0.5444 | 0.5443 | 0.5402 | 0.553 | 0.5507 | 0.5544 | 0.5722 | 0.5352 | 0.5048 | 0.4882 | 0.5346 | 0.5346 | 0.5079 | 0.5489 | 0.5513 | 0.5389 | 0.5492 | 0.5777 | 0.5942 | 0.5647 | 0.5474 | 0.5491 | 0.5776 | 0.5621 | 0.5524 | 0.5531 | 0.5069 | 0.5106 | 0.5512 | 0.5541 | 0.56 | 0.5617 | 0.5391 | 0.5563 | 0.5668 | 0.5218 | 0.5048 | 0.5042 | 0.5213 | 0.5527 | 0.5582 | 0.5302 | 0.5547 | 0.5489 | 0.5221 | 0.5418
394 | 0.5432 | 0.537 | 0.5409 | 0.5475 | 0.5472 | 0.5356 | 0.5423 | 0.5488 | 0.5538 | 0.5557 | 0.5293 | 0.4863 | 0.4762 | 0.4887 | 0.5132 | 0.5394 | 0.5372 | 0.5356 | 0.5595 | 0.5457 | 0.5383 | 0.5524 | 0.5264 | 0.5262 | 0.5579 | 0.544 | 0.5572 | 0.5861 | 0.5625 | 0.5697 | 0.582 | 0.5451 | 0.5603 | 0.5787 | 0.5583 | 0.5609 | 0.5661 | 0.5671 | 0.5077 | 0.4786 | 0.4928 | 0.5101 | 0.5257 | 0.5363 | 0.5139 | 0.5212 | 0.5398 | 0.5325 | 0.5033 | 0.4887 | 0.5374 | 0.547 | 0.5375 | 0.5109 | 0.5236 | 0.5286 | 0.5192 | 0.5476 | 0.5455 | 0.5194 | 0.5278 | 0.5375 | 0.5466 | 0.5493 | 0.5258 | 0.5115 | 0.5532 | 0.5733 | 0.5706 | 0.5346 | 0.5483 | 0.5513 | 0.532 | 0.5163 | 0.5218 | 0.5426 | 0.5146 | 0.5172 | 0.5323 | 0.5126 | 0.5023 | 0.5067 | 0.5444 | 0.5264 | 0.4997 | 0.4857 | 0.5098 | 0.5295 | 0.5362 | 0.5654 | 0.5627 | 0.5294 | 0.5028 | 0.5211 | 0.556 | 0.5062 | 0.5063 | 0.5304 | 0.5603 | 0.5306 | 0.4991 | 0.4994 | 0.5155 | 0.5328 | 0.5483 | 0.5435 | 0.5333 | 0.5189 | 0.51 | 0.5309 | 0.5638 | 0.5419 | 0.5513 | 0.5591 | 0.5087 | 0.5117 | 0.5258 | 0.528 | 0.5467 | 0.5568 | 0.55 | 0.5653 | 0.549 | 0.501 | 0.5328 | 0.5352 | 0.5221 | 0.5565 | 0.5646 | 0.5562 | 0.5362 | 0.5333 | 0.5465 | 0.5845 | 0.5302 | 0.5 | 0.5361 | 0.5302 | 0.5195 | 0.5091 | 0.5765 | 0.5759 | 0.5325 | 0.5615 | 0.5353 | 0.4955 | 0.52 | 0.5497 | 0.569 | 0.5571 | 0.5627 | 0.5548 | 0.5189 | 0.5305 | 0.5533 | 0.5842 | 0.5822 | 0.5593 | 0.5244 | 0.5375 | 0.5617 | 0.5819 | 0.5585 | 0.5552 | 0.5535 | 0.5371 | 0.5318 | 0.5362 | 0.5535 | 0.5341 | 0.5256 | 0.5349 | 0.564 | 0.5574 | 0.5256 | 0.5426
395 | 0.5541 | 0.5429 | 0.5347 | 0.5446 | 0.5417 | 0.514 | 0.5619 | 0.5826 | 0.5689 | 0.549 | 0.5456 | 0.5501 | 0.5223 | 0.5268 | 0.5494 | 0.5777 | 0.5801 | 0.5705 | 0.553 | 0.546 | 0.5371 | 0.522 | 0.5607 | 0.5769 | 0.5632 | 0.5505 | 0.5347 | 0.5221 | 0.5593 | 0.543 | 0.5116 | 0.54 | 0.5481 | 0.5478 | 0.5444 | 0.5366 | 0.5409 | 0.5679 | 0.5521 | 0.5366 | 0.5266 | 0.5608 | 0.558 | 0.5274 | 0.5219 | 0.5489 | 0.5774 | 0.5283 | 0.5176 | 0.5257 | 0.5445 | 0.5412 | 0.5282 | 0.5072 | 0.5077 | 0.5339 | 0.5887 | 0.5616 | 0.5351 | 0.5113 | 0.5071 | 0.5198 | 0.539 | 0.5404 | 0.5212 | 0.5128 | 0.5582 | 0.5578 | 0.5495 | 0.5474 | 0.5443 | 0.5439 | 0.547 | 0.5331 | 0.5405 | 0.566 | 0.5711 | 0.5564 | 0.5325 | 0.5264 | 0.534 | 0.5429 | 0.5379 | 0.5462 | 0.5467 | 0.5248 | 0.5452 | 0.5695 | 0.5913 | 0.5814 | 0.5574 | 0.5246 | 0.5505 | 0.5654 | 0.5647 | 0.5146 | 0.5373 | 0.5736 | 0.5497 | 0.5357 | 0.5207 | 0.4974 | 0.4986 | 0.5105 | 0.5324 | 0.533 | 0.5319 | 0.5321 | 0.5693 | 0.5762 | 0.5599 | 0.5294 | 0.54 | 0.5545 | 0.513 | 0.5454 | 0.5689 | 0.5203 | 0.5147 | 0.5269 | 0.5549 | 0.5618 | 0.5419 | 0.4972 | 0.5191 | 0.5423 | 0.5622 | 0.5517 | 0.5503 | 0.5571 | 0.5765 | 0.5314 | 0.4966 | 0.5337 | 0.5288 | 0.5276 | 0.545 | 0.5395 | 0.5308 | 0.521 | 0.5365 | 0.5444 | 0.5464 | 0.5469 | 0.5335 | 0.52 | 0.536 | 0.5196 | 0.5122 | 0.5559 | 0.5541 | 0.5369 | 0.5103 | 0.52 | 0.5144 | 0.4882 | 0.5091 | 0.5121 | 0.5042 | 0.5315 | 0.5314 | 0.52 | 0.5273 | 0.5351 | 0.5334 | 0.5062 | 0.5029 | 0.5078 | 0.5182 | 0.5275 | 0.5398 | 0.5559 | 0.5389 | 0.5571 | 0.5962 | 0.5462
396 | 0.5332 | 0.5403 | 0.5242 | 0.527 | 0.5338 | 0.5414 | 0.554 | 0.5462 | 0.5169 | 0.4971 | 0.4993 | 0.5151 | 0.51 | 0.514 | 0.5151 | 0.4865 | 0.5052 | 0.5368 | 0.5609 | 0.5261 | 0.5016 | 0.5111 | 0.4978 | 0.5094 | 0.5494 | 0.4918 | 0.4907 | 0.5289 | 0.5152 | 0.5055 | 0.5034 | 0.5226 | 0.5074 | 0.5008 | 0.5464 | 0.5398 | 0.5205 | 0.4981 | 0.4874 | 0.4807 | 0.4779 | 0.5158 | 0.5201 | 0.4986 | 0.4899 | 0.4955 | 0.5093 | 0.5231 | 0.5003 | 0.4791 | 0.5009 | 0.5219 | 0.5211 | 0.482 | 0.5075 | 0.5151 | 0.4928 | 0.5063 | 0.5044 | 0.4944 | 0.5513 | 0.5301 | 0.4788 | 0.5127 | 0.519 | 0.5169 | 0.5214 | 0.565 | 0.5761 | 0.5076 | 0.5276 | 0.5411 | 0.5314 | 0.5142 | 0.5101 | 0.5191 | 0.5412 | 0.532 | 0.5092 | 0.5183 | 0.5278 | 0.5317 | 0.5177 | 0.511 | 0.5071 | 0.5048 | 0.5243 | 0.5417 | 0.5522 | 0.5714 | 0.5456 | 0.482 | 0.5095 | 0.5218 | 0.5242 | 0.5289 | 0.5372 | 0.5373 | 0.5059 | 0.483 | 0.467 | 0.4603 | 0.5066 | 0.5298 | 0.5078 | 0.4959 | 0.496 | 0.5059 | 0.477 | 0.489 | 0.5219 | 0.5063 | 0.521 | 0.5358 | 0.5007 | 0.4942 | 0.4813 | 0.4335 | 0.4872 | 0.5298 | 0.5311 | 0.5116 | 0.4734 | 0.4195 | 0.4478 | 0.4964 | 0.5523 | 0.55 | 0.5557 | 0.5542 | 0.5111 | 0.5008 | 0.5086 | 0.534 | 0.4996 | 0.4875 | 0.5287 | 0.5209 | 0.4947 | 0.4544 | 0.5042 | 0.5191 | 0.5065 | 0.4876 | 0.5087 | 0.5345 | 0.4929 | 0.5158 | 0.5434 | 0.5264 | 0.5217 | 0.5127 | 0.4925 | 0.554 | 0.5721 | 0.5329 | 0.5364 | 0.5268 | 0.5105 | 0.5303 | 0.525 | 0.5049 | 0.4823 | 0.4992 | 0.5196 | 0.5118 | 0.5255 | 0.5272 | 0.4992 | 0.5172 | 0.5247 | 0.5137 | 0.5279 | 0.5411 | 0.5504 | 0.5304
397 | 0.5359 | 0.5264 | 0.5183 | 0.5071 | 0.4955 | 0.4841 | 0.4983 | 0.5184 | 0.542 | 0.537 | 0.5056 | 0.4618 | 0.4713 | 0.5256 | 0.5692 | 0.4801 | 0.5003 | 0.5476 | 0.5703 | 0.5168 | 0.4871 | 0.518 | 0.5069 | 0.4878 | 0.464 | 0.4812 | 0.5022 | 0.5249 | 0.5376 | 0.5192 | 0.4953 | 0.52 | 0.5134 | 0.51 | 0.5425 | 0.5129 | 0.4873 | 0.4912 | 0.4831 | 0.4926 | 0.5242 | 0.4931 | 0.5026 | 0.5399 | 0.5254 | 0.525 | 0.5259 | 0.4962 | 0.4732 | 0.4726 | 0.5266 | 0.5624 | 0.553 | 0.4715 | 0.4768 | 0.4989 | 0.5303 | 0.5286 | 0.5356 | 0.548 | 0.5294 | 0.5438 | 0.5678 | 0.542 | 0.4991 | 0.4723 | 0.511 | 0.5542 | 0.5651 | 0.5128 | 0.5196 | 0.5312 | 0.5392 | 0.5344 | 0.5265 | 0.518 | 0.5338 | 0.5146 | 0.4829 | 0.5028 | 0.5302 | 0.5476 | 0.5241 | 0.514 | 0.5079 | 0.5022 | 0.501 | 0.5089 | 0.5281 | 0.5294 | 0.5158 | 0.491 | 0.5135 | 0.4701 | 0.4049 | 0.4783 | 0.5234 | 0.5446 | 0.5296 | 0.5523 | 0.5494 | 0.4701 | 0.4975 | 0.5223 | 0.5194 | 0.5268 | 0.5137 | 0.4806 | 0.4808 | 0.4939 | 0.5112 | 0.497 | 0.5078 | 0.5262 | 0.5295 | 0.5303 | 0.5218 | 0.4936 | 0.5378 | 0.5605 | 0.5339 | 0.5359 | 0.5365 | 0.5338 | 0.5326 | 0.5298 | 0.5227 | 0.4916 | 0.5101 | 0.5358 | 0.494 | 0.4925 | 0.5041 | 0.5163 | 0.4988 | 0.5021 | 0.5478 | 0.5032 | 0.4581 | 0.4234 | 0.5186 | 0.5596 | 0.553 | 0.4955 | 0.483 | 0.4974 | 0.525 | 0.5313 | 0.5355 | 0.5532 | 0.5528 | 0.532 | 0.484 | 0.4808 | 0.5009 | 0.543 | 0.5495 | 0.5205 | 0.4723 | 0.5193 | 0.5506 | 0.5625 | 0.5298 | 0.5511 | 0.5729 | 0.545 | 0.5595 | 0.5667 | 0.5448 | 0.5679 | 0.5628 | 0.5175 | 0.5263 | 0.5311 | 0.5323 | 0.5333
398 | 0.509 | 0.5236 | 0.5316 | 0.53 | 0.5247 | 0.5163 | 0.5405 | 0.5384 | 0.5072 | 0.5028 | 0.5108 | 0.5257 | 0.5235 | 0.5187 | 0.5118 | 0.5023 | 0.4916 | 0.495 | 0.534 | 0.5336 | 0.5186 | 0.4922 | 0.4954 | 0.5055 | 0.5206 | 0.5219 | 0.5049 | 0.4789 | 0.5031 | 0.5204 | 0.5255 | 0.4959 | 0.5103 | 0.537 | 0.5557 | 0.5362 | 0.5267 | 0.5487 | 0.4903 | 0.4772 | 0.5273 | 0.5108 | 0.5148 | 0.5294 | 0.486 | 0.4957 | 0.5266 | 0.5161 | 0.4865 | 0.4688 | 0.5046 | 0.497 | 0.4947 | 0.5195 | 0.5229 | 0.5109 | 0.4825 | 0.5079 | 0.5234 | 0.5293 | 0.5293 | 0.5257 | 0.5174 | 0.4978 | 0.4877 | 0.4902 | 0.5178 | 0.5403 | 0.5278 | 0.4511 | 0.482 | 0.5047 | 0.4987 | 0.4914 | 0.4772 | 0.459 | 0.4707 | 0.4913 | 0.5168 | 0.5379 | 0.5132 | 0.4761 | 0.4611 | 0.4981 | 0.5315 | 0.5303 | 0.5203 | 0.5095 | 0.4995 | 0.5217 | 0.5342 | 0.5345 | 0.5022 | 0.5034 | 0.5216 | 0.5044 | 0.5083 | 0.5212 | 0.5325 | 0.5124 | 0.4884 | 0.4749 | 0.4775 | 0.491 | 0.5164 | 0.5392 | 0.5463 | 0.5379 | 0.5388 | 0.5399 | 0.5385 | 0.5199 | 0.5036 | 0.4941 | 0.5052 | 0.5056 | 0.4979 | 0.4796 | 0.502 | 0.5139 | 0.5002 | 0.5214 | 0.5147 | 0.4785 | 0.4961 | 0.4952 | 0.4886 | 0.5443 | 0.5577 | 0.5413 | 0.495 | 0.4918 | 0.4997 | 0.5012 | 0.5171 | 0.5282 | 0.527 | 0.519 | 0.4919 | 0.4462 | 0.4883 | 0.4987 | 0.4912 | 0.5318 | 0.5333 | 0.5155 | 0.5031 | 0.5356 | 0.5632 | 0.5392 | 0.5121 | 0.4978 | 0.5055 | 0.4876 | 0.4762 | 0.4748 | 0.4995 | 0.5074 | 0.4995 | 0.473 | 0.4485 | 0.4309 | 0.438 | 0.467 | 0.487 | 0.4627 | 0.4774 | 0.4954 | 0.5044 | 0.5186 | 0.5284 | 0.5322 | 0.5559 | 0.5272 | 0.4634 | 0.4906
399 | 0.4977 | 0.4836 | 0.5364 | 0.5107 | 0.4883 | 0.4928 | 0.4947 | 0.4988 | 0.5056 | 0.5179 | 0.5219 | 0.5151 | 0.4734 | 0.4659 | 0.4775 | 0.4945 | 0.4894 | 0.4825 | 0.4901 | 0.4791 | 0.4705 | 0.4715 | 0.4741 | 0.4773 | 0.481 | 0.5006 | 0.5212 | 0.5378 | 0.512 | 0.4984 | 0.4927 | 0.4916 | 0.476 | 0.4544 | 0.4307 | 0.4431 | 0.4634 | 0.4841 | 0.4838 | 0.485 | 0.4905 | 0.5052 | 0.5007 | 0.4828 | 0.4877 | 0.4879 | 0.4903 | 0.5148 | 0.4913 | 0.4709 | 0.5103 | 0.515 | 0.5107 | 0.5049 | 0.4937 | 0.4751 | 0.4481 | 0.4798 | 0.4957 | 0.4981 | 0.5102 | 0.4943 | 0.4716 | 0.4984 | 0.4973 | 0.4945 | 0.5181 | 0.5479 | 0.5468 | 0.4846 | 0.4664 | 0.4581 | 0.4554 | 0.4639 | 0.4968 | 0.5439 | 0.4952 | 0.495 | 0.5151 | 0.4795 | 0.5003 | 0.5287 | 0.5051 | 0.4759 | 0.4635 | 0.4866 | 0.5067 | 0.5134 | 0.5025 | 0.4938 | 0.4984 | 0.5136 | 0.4929 | 0.4802 | 0.472 | 0.4586 | 0.4629 | 0.4789 | 0.5071 | 0.5006 | 0.4874 | 0.4805 | 0.4965 | 0.5076 | 0.5065 | 0.4612 | 0.4476 | 0.467 | 0.4465 | 0.469 | 0.51 | 0.4781 | 0.4812 | 0.4919 | 0.4709 | 0.4683 | 0.4795 | 0.5088 | 0.5214 | 0.5233 | 0.5134 | 0.5167 | 0.5106 | 0.4948 | 0.5057 | 0.5058 | 0.4986 | 0.4969 | 0.5027 | 0.5102 | 0.5098 | 0.4928 | 0.4825 | 0.5004 | 0.4834 | 0.4846 | 0.5256 | 0.4902 | 0.4699 | 0.4735 | 0.4953 | 0.4932 | 0.4748 | 0.4727 | 0.4737 | 0.4792 | 0.4969 | 0.4869 | 0.4767 | 0.4907 | 0.4857 | 0.4814 | 0.4847 | 0.4667 | 0.4694 | 0.4978 | 0.4936 | 0.4824 | 0.4696 | 0.4955 | 0.499 | 0.4939 | 0.5072 | 0.5049 | 0.4997 | 0.5018 | 0.4858 | 0.4794 | 0.4967 | 0.4893 | 0.4952 | 0.5207 | 0.4957 | 0.4869 | 0.4912 | 0.4901
400 | 0.4954 | 0.5024 | 0.4596 | 0.4629 | 0.4786 | 0.5009 | 0.4882 | 0.4839 | 0.4914 | 0.5169 | 0.5185 | 0.5021 | 0.483 | 0.4862 | 0.4912 | 0.4582 | 0.4626 | 0.4736 | 0.4699 | 0.4812 | 0.4903 | 0.4912 | 0.4858 | 0.4929 | 0.5143 | 0.5142 | 0.4908 | 0.4594 | 0.5219 | 0.5113 | 0.474 | 0.4937 | 0.4881 | 0.482 | 0.4973 | 0.4911 | 0.4854 | 0.4883 | 0.4748 | 0.488 | 0.5344 | 0.5021 | 0.4963 | 0.5096 | 0.4986 | 0.4959 | 0.5002 | 0.5142 | 0.4806 | 0.4525 | 0.4905 | 0.51 | 0.5203 | 0.5217 | 0.4809 | 0.4561 | 0.4564 | 0.4917 | 0.5097 | 0.5124 | 0.5168 | 0.4797 | 0.4359 | 0.481 | 0.4805 | 0.4712 | 0.488 | 0.4812 | 0.4757 | 0.4834 | 0.4704 | 0.4764 | 0.5108 | 0.4814 | 0.4775 | 0.4976 | 0.5149 | 0.5031 | 0.4771 | 0.472 | 0.4586 | 0.4548 | 0.4919 | 0.4808 | 0.4624 | 0.4552 | 0.464 | 0.4744 | 0.4843 | 0.4783 | 0.4719 | 0.4646 | 0.4405 | 0.4381 | 0.4564 | 0.5127 | 0.5202 | 0.5081 | 0.503 | 0.4987 | 0.4725 | 0.3997 | 0.4466 | 0.4715 | 0.4371 | 0.4517 | 0.4563 | 0.4478 | 0.4399 | 0.4703 | 0.5131 | 0.4654 | 0.4648 | 0.4778 | 0.4598 | 0.4615 | 0.4775 | 0.5121 | 0.4872 | 0.4801 | 0.514 | 0.4999 | 0.48 | 0.4587 | 0.4992 | 0.5053 | 0.4849 | 0.4584 | 0.4935 | 0.5376 | 0.4989 | 0.4845 | 0.4757 | 0.4615 | 0.4702 | 0.4797 | 0.4834 | 0.4909 | 0.4907 | 0.4819 | 0.4878 | 0.4879 | 0.4851 | 0.4951 | 0.4746 | 0.4513 | 0.4826 | 0.4993 | 0.5048 | 0.4948 | 0.5009 | 0.4922 | 0.4536 | 0.4609 | 0.47 | 0.4767 | 0.4733 | 0.4744 | 0.4793 | 0.4837 | 0.4792 | 0.4745 | 0.4898 | 0.5023 | 0.508 | 0.4984 | 0.487 | 0.4819 | 0.4883 | 0.4989 | 0.5016 | 0.4943 | 0.5061 | 0.5082 | 0.5019 | 0.493
401 | 0.4656 | 0.4465 | 0.4541 | 0.4554 | 0.4608 | 0.4743 | 0.4719 | 0.4734 | 0.4801 | 0.48 | 0.4677 | 0.4495 | 0.4537 | 0.4638 | 0.476 | 0.4845 | 0.4745 | 0.4603 | 0.4513 | 0.4633 | 0.4731 | 0.4732 | 0.4615 | 0.4687 | 0.4971 | 0.4582 | 0.4573 | 0.4861 | 0.5085 | 0.4902 | 0.45 | 0.4128 | 0.4236 | 0.4483 | 0.4649 | 0.4563 | 0.4455 | 0.4399 | 0.4346 | 0.4496 | 0.4887 | 0.482 | 0.4736 | 0.4631 | 0.4459 | 0.4484 | 0.4608 | 0.4673 | 0.4573 | 0.4498 | 0.467 | 0.4671 | 0.4605 | 0.4494 | 0.4663 | 0.4769 | 0.476 | 0.4674 | 0.4558 | 0.4468 | 0.5008 | 0.5055 | 0.4805 | 0.4584 | 0.4715 | 0.4834 | 0.4519 | 0.4566 | 0.4585 | 0.4384 | 0.4424 | 0.467 | 0.5144 | 0.4678 | 0.4484 | 0.4575 | 0.489 | 0.4904 | 0.4747 | 0.4691 | 0.4748 | 0.4793 | 0.4643 | 0.458 | 0.4582 | 0.4665 | 0.4668 | 0.4655 | 0.4637 | 0.5158 | 0.5038 | 0.4352 | 0.4729 | 0.4742 | 0.4564 | 0.4727 | 0.4769 | 0.4743 | 0.467 | 0.4583 | 0.4599 | 0.4837 | 0.4705 | 0.4606 | 0.4636 | 0.4735 | 0.4667 | 0.444 | 0.4515 | 0.4853 | 0.5215 | 0.4564 | 0.4388 | 0.4405 | 0.4303 | 0.4541 | 0.4633 | 0.4154 | 0.419 | 0.4309 | 0.4428 | 0.4576 | 0.4459 | 0.408 | 0.4315 | 0.4554 | 0.4748 | 0.4569 | 0.4535 | 0.4589 | 0.469 | 0.4609 | 0.4582 | 0.4817 | 0.4723 | 0.4652 | 0.4716 | 0.4608 | 0.4498 | 0.4406 | 0.4557 | 0.4606 | 0.4578 | 0.4546 | 0.4637 | 0.4693 | 0.4345 | 0.4708 | 0.5082 | 0.486 | 0.4786 | 0.471 | 0.4578 | 0.465 | 0.4716 | 0.4752 | 0.4596 | 0.4396 | 0.4257 | 0.5057 | 0.5009 | 0.4602 | 0.4727 | 0.445 | 0.4287 | 0.4801 | 0.4579 | 0.4448 | 0.4761 | 0.4607 | 0.4569 | 0.4733 | 0.4752 | 0.4749 | 0.4728 | 0.4704
402 | 0.4473 | 0.4379 | 0.4415 | 0.4335 | 0.4227 | 0.4107 | 0.4437 | 0.4537 | 0.4378 | 0.4643 | 0.4618 | 0.4375 | 0.4112 | 0.4243 | 0.4447 | 0.4136 | 0.4184 | 0.4294 | 0.425 | 0.4293 | 0.4379 | 0.451 | 0.4425 | 0.4366 | 0.436 | 0.457 | 0.4567 | 0.4426 | 0.4578 | 0.4668 | 0.4628 | 0.42 | 0.435 | 0.4604 | 0.4602 | 0.4386 | 0.415 | 0.3955 | 0.4292 | 0.4509 | 0.4522 | 0.4697 | 0.468 | 0.4521 | 0.4488 | 0.4473 | 0.4422 | 0.4166 | 0.4188 | 0.4365 | 0.4679 | 0.4688 | 0.4636 | 0.4604 | 0.4408 | 0.4289 | 0.4286 | 0.4293 | 0.4369 | 0.4487 | 0.4386 | 0.4405 | 0.4498 | 0.4598 | 0.4497 | 0.4388 | 0.4483 | 0.4458 | 0.4363 | 0.4192 | 0.4376 | 0.4498 | 0.4479 | 0.4562 | 0.4636 | 0.4671 | 0.4355 | 0.4493 | 0.482 | 0.4626 | 0.4251 | 0.3992 | 0.4331 | 0.4287 | 0.4211 | 0.4275 | 0.4516 | 0.4619 | 0.4503 | 0.4442 | 0.4475 | 0.4588 | 0.4525 | 0.4222 | 0.386 | 0.4128 | 0.4115 | 0.4097 | 0.4463 | 0.4547 | 0.4504 | 0.4364 | 0.404 | 0.3892 | 0.4039 | 0.4165 | 0.4364 | 0.4607 | 0.421 | 0.4274 | 0.456 | 0.4215 | 0.4286 | 0.4426 | 0.4109 | 0.4297 | 0.4527 | 0.4498 | 0.4357 | 0.4346 | 0.4558 | 0.4551 | 0.4548 | 0.4567 | 0.4675 | 0.4349 | 0.3831 | 0.4296 | 0.4654 | 0.4803 | 0.4387 | 0.4343 | 0.4369 | 0.4282 | 0.423 | 0.4275 | 0.4464 | 0.4471 | 0.4481 | 0.4508 | 0.443 | 0.4607 | 0.49 | 0.4579 | 0.4599 | 0.4724 | 0.4546 | 0.4505 | 0.4505 | 0.449 | 0.4463 | 0.4369 | 0.4166 | 0.4192 | 0.4398 | 0.4779 | 0.4118 | 0.4001 | 0.432 | 0.459 | 0.4835 | 0.4933 | 0.4466 | 0.4482 | 0.4592 | 0.4494 | 0.4279 | 0.4285 | 0.4726 | 0.4722 | 0.4543 | 0.4205 | 0.4541 | 0.4725 | 0.4756 | 0.4551
403 | 0.4209 | 0.4127 | 0.4039 | 0.392 | 0.392 | 0.4117 | 0.4023 | 0.3854 | 0.3648 | 0.402 | 0.4234 | 0.4308 | 0.4197 | 0.4072 | 0.3998 | 0.4155 | 0.4242 | 0.4288 | 0.4288 | 0.4387 | 0.4354 | 0.4078 | 0.4476 | 0.457 | 0.4268 | 0.4213 | 0.4267 | 0.4392 | 0.4361 | 0.4367 | 0.4395 | 0.4432 | 0.4401 | 0.4342 | 0.4272 | 0.4076 | 0.408 | 0.4469 | 0.4254 | 0.416 | 0.4278 | 0.3956 | 0.3953 | 0.4202 | 0.4373 | 0.4356 | 0.4219 | 0.4021 | 0.4024 | 0.4092 | 0.4121 | 0.4163 | 0.4138 | 0.399 | 0.4074 | 0.4212 | 0.4386 | 0.4207 | 0.3991 | 0.3796 | 0.4201 | 0.4203 | 0.4046 | 0.4315 | 0.4347 | 0.4268 | 0.4138 | 0.4379 | 0.4436 | 0.397 | 0.4044 | 0.4196 | 0.4359 | 0.425 | 0.4178 | 0.4176 | 0.457 | 0.4533 | 0.4286 | 0.4374 | 0.4265 | 0.4153 | 0.4286 | 0.4291 | 0.4213 | 0.4043 | 0.3895 | 0.3882 | 0.4047 | 0.4192 | 0.4135 | 0.391 | 0.4096 | 0.4125 | 0.4076 | 0.4196 | 0.4183 | 0.4172 | 0.4363 | 0.4219 | 0.4097 | 0.4221 | 0.42 | 0.4213 | 0.431 | 0.4279 | 0.4286 | 0.4329 | 0.42 | 0.4355 | 0.4637 | 0.4471 | 0.4556 | 0.4611 | 0.4138 | 0.4173 | 0.4212 | 0.3904 | 0.4096 | 0.4306 | 0.442 | 0.4435 | 0.4274 | 0.3948 | 0.4053 | 0.4156 | 0.4244 | 0.4233 | 0.4154 | 0.4066 | 0.4077 | 0.4142 | 0.4202 | 0.4209 | 0.4113 | 0.4049 | 0.4068 | 0.4047 | 0.412 | 0.4296 | 0.4294 | 0.4218 | 0.4117 | 0.4261 | 0.432 | 0.4276 | 0.3989 | 0.4042 | 0.4195 | 0.4303 | 0.4483 | 0.4553 | 0.4418 | 0.4263 | 0.4211 | 0.4279 | 0.4223 | 0.4239 | 0.4299 | 0.4216 | 0.3992 | 0.3815 | 0.4182 | 0.4312 | 0.4282 | 0.4059 | 0.4107 | 0.4205 | 0.4283 | 0.4384 | 0.4285 | 0.3938 | 0.424 | 0.4174 | 0.3851 | 0.4111
404 | 0.4012 | 0.3884 | 0.3847 | 0.3869 | 0.3898 | 0.392 | 0.4143 | 0.4198 | 0.4064 | 0.4009 | 0.4142 | 0.4339 | 0.3957 | 0.3921 | 0.4014 | 0.3904 | 0.3896 | 0.3936 | 0.401 | 0.3971 | 0.3954 | 0.4006 | 0.4073 | 0.4018 | 0.3829 | 0.3904 | 0.3919 | 0.3888 | 0.3879 | 0.3934 | 0.3995 | 0.3935 | 0.3898 | 0.3928 | 0.411 | 0.3939 | 0.3802 | 0.3853 | 0.387 | 0.3909 | 0.3977 | 0.3684 | 0.3713 | 0.3976 | 0.3964 | 0.4042 | 0.4136 | 0.4064 | 0.3865 | 0.3764 | 0.4066 | 0.4025 | 0.3865 | 0.364 | 0.3711 | 0.3744 | 0.3693 | 0.383 | 0.3822 | 0.3721 | 0.4013 | 0.4076 | 0.3994 | 0.3891 | 0.3858 | 0.3888 | 0.4019 | 0.4169 | 0.4271 | 0.4276 | 0.3884 | 0.3726 | 0.3941 | 0.3581 | 0.3545 | 0.3796 | 0.386 | 0.3973 | 0.4117 | 0.4261 | 0.4125 | 0.394 | 0.3978 | 0.3862 | 0.3787 | 0.3876 | 0.388 | 0.3969 | 0.419 | 0.4093 | 0.3987 | 0.3879 | 0.3681 | 0.3571 | 0.356 | 0.3798 | 0.3889 | 0.3913 | 0.3929 | 0.3919 | 0.3849 | 0.3671 | 0.3771 | 0.3944 | 0.4159 | 0.3906 | 0.3831 | 0.3943 | 0.3671 | 0.3735 | 0.3982 | 0.391 | 0.3972 | 0.4069 | 0.4067 | 0.3863 | 0.3689 | 0.3723 | 0.3754 | 0.3898 | 0.4212 | 0.4103 | 0.3973 | 0.3849 | 0.3854 | 0.3935 | 0.4063 | 0.4119 | 0.4116 | 0.4048 | 0.386 | 0.3868 | 0.3937 | 0.4 | 0.3953 | 0.3965 | 0.4104 | 0.4117 | 0.4024 | 0.3834 | 0.4035 | 0.405 | 0.3926 | 0.3843 | 0.3998 | 0.4176 | 0.3935 | 0.3983 | 0.4051 | 0.3912 | 0.3959 | 0.3952 | 0.3795 | 0.3776 | 0.3904 | 0.4184 | 0.4024 | 0.3918 | 0.386 | 0.3856 | 0.4015 | 0.4216 | 0.4197 | 0.4075 | 0.3989 | 0.4093 | 0.3855 | 0.3726 | 0.3921 | 0.3848 | 0.386 | 0.4011 | 0.3898 | 0.3912 | 0.402 | 0.3964
405 | 0.3801 | 0.3735 | 0.3724 | 0.3749 | 0.3752 | 0.3709 | 0.3677 | 0.3711 | 0.3811 | 0.3811 | 0.3867 | 0.3926 | 0.371 | 0.3632 | 0.3626 | 0.3624 | 0.3729 | 0.3757 | 0.3509 | 0.3635 | 0.3756 | 0.3761 | 0.381 | 0.3824 | 0.3794 | 0.3733 | 0.3722 | 0.3739 | 0.3647 | 0.3692 | 0.378 | 0.373 | 0.3795 | 0.3862 | 0.383 | 0.3739 | 0.3668 | 0.3654 | 0.374 | 0.3806 | 0.3835 | 0.3724 | 0.3775 | 0.3926 | 0.3749 | 0.362 | 0.3546 | 0.3598 | 0.3616 | 0.3633 | 0.3686 | 0.3803 | 0.3816 | 0.3614 | 0.3709 | 0.3784 | 0.3797 | 0.3754 | 0.3715 | 0.3679 | 0.3624 | 0.3628 | 0.3657 | 0.3629 | 0.3656 | 0.3728 | 0.3868 | 0.3829 | 0.3793 | 0.3847 | 0.3823 | 0.3721 | 0.3528 | 0.3701 | 0.3813 | 0.385 | 0.3742 | 0.3789 | 0.3918 | 0.3949 | 0.3742 | 0.3532 | 0.3637 | 0.3734 | 0.3774 | 0.3705 | 0.3657 | 0.3627 | 0.3618 | 0.3759 | 0.3779 | 0.3687 | 0.3735 | 0.3715 | 0.3664 | 0.3706 | 0.3606 | 0.3526 | 0.371 | 0.3777 | 0.3738 | 0.3549 | 0.3679 | 0.3776 | 0.3754 | 0.3743 | 0.3645 | 0.3461 | 0.3359 | 0.3556 | 0.389 | 0.3762 | 0.3756 | 0.3769 | 0.3646 | 0.3731 | 0.3774 | 0.3577 | 0.3757 | 0.3851 | 0.3728 | 0.3738 | 0.3736 | 0.3713 | 0.369 | 0.3727 | 0.3791 | 0.3714 | 0.3702 | 0.3743 | 0.3858 | 0.3628 | 0.351 | 0.3908 | 0.365 | 0.3543 | 0.3872 | 0.4032 | 0.3962 | 0.366 | 0.3697 | 0.3676 | 0.3632 | 0.3764 | 0.3802 | 0.3811 | 0.3908 | 0.3839 | 0.3726 | 0.3648 | 0.3618 | 0.3638 | 0.3723 | 0.3774 | 0.3735 | 0.3598 | 0.356 | 0.352 | 0.3488 | 0.3558 | 0.3667 | 0.3784 | 0.3842 | 0.3729 | 0.3625 | 0.3707 | 0.3619 | 0.361 | 0.3803 | 0.3797 | 0.3802 | 0.3845 | 0.3918 | 0.3799 | 0.3553 | 0.3662
406 | 0.3491 | 0.3609 | 0.3452 | 0.3543 | 0.3606 | 0.3555 | 0.3525 | 0.347 | 0.3393 | 0.3485 | 0.3503 | 0.3487 | 0.3635 | 0.3575 | 0.342 | 0.3314 | 0.339 | 0.3516 | 0.3615 | 0.354 | 0.3436 | 0.3338 | 0.368 | 0.3813 | 0.3674 | 0.3614 | 0.3498 | 0.3387 | 0.3702 | 0.3673 | 0.3527 | 0.3684 | 0.3615 | 0.3525 | 0.358 | 0.3426 | 0.3413 | 0.3716 | 0.3475 | 0.3387 | 0.3542 | 0.3421 | 0.3456 | 0.3607 | 0.3636 | 0.3592 | 0.3501 | 0.3387 | 0.3369 | 0.3387 | 0.3401 | 0.3494 | 0.3507 | 0.3348 | 0.3433 | 0.3477 | 0.3436 | 0.341 | 0.3386 | 0.3377 | 0.352 | 0.3564 | 0.3502 | 0.3228 | 0.3248 | 0.3392 | 0.3561 | 0.3624 | 0.3595 | 0.344 | 0.3512 | 0.3598 | 0.3667 | 0.3399 | 0.3358 | 0.3509 | 0.3447 | 0.3504 | 0.3634 | 0.3755 | 0.3494 | 0.3242 | 0.3523 | 0.3462 | 0.3406 | 0.354 | 0.3395 | 0.343 | 0.3759 | 0.3821 | 0.3681 | 0.3371 | 0.333 | 0.3446 | 0.3608 | 0.3401 | 0.3296 | 0.3294 | 0.3485 | 0.3532 | 0.3508 | 0.3423 | 0.3441 | 0.3478 | 0.3517 | 0.3554 | 0.3581 | 0.3593 | 0.3493 | 0.3567 | 0.3695 | 0.3395 | 0.3453 | 0.3614 | 0.3536 | 0.3615 | 0.3638 | 0.3422 | 0.3522 | 0.36 | 0.357 | 0.3458 | 0.3389 | 0.3376 | 0.3526 | 0.3469 | 0.3311 | 0.3549 | 0.3666 | 0.365 | 0.3377 | 0.3438 | 0.3531 | 0.3449 | 0.345 | 0.3455 | 0.3442 | 0.3324 | 0.3251 | 0.3245 | 0.3422 | 0.347 | 0.3457 | 0.374 | 0.3717 | 0.3523 | 0.3297 | 0.3461 | 0.3648 | 0.3553 | 0.3539 | 0.3501 | 0.3396 | 0.3512 | 0.3497 | 0.3312 | 0.3439 | 0.3459 | 0.3394 | 0.3359 | 0.3469 | 0.3612 | 0.3538 | 0.3575 | 0.3575 | 0.3376 | 0.3278 | 0.3238 | 0.326 | 0.3387 | 0.3491 | 0.355 | 0.358 | 0.3604 | 0.3613 | 0.3519
407 | 0.3321 | 0.3221 | 0.3368 | 0.3357 | 0.3277 | 0.3134 | 0.321 | 0.3291 | 0.3357 | 0.3297 | 0.3358 | 0.3464 | 0.3229 | 0.3233 | 0.337 | 0.3545 | 0.337 | 0.3201 | 0.3338 | 0.3378 | 0.3321 | 0.314 | 0.3189 | 0.3295 | 0.3441 | 0.3429 | 0.3397 | 0.3332 | 0.313 | 0.3135 | 0.3224 | 0.319 | 0.349 | 0.3619 | 0.3014 | 0.3103 | 0.331 | 0.347 | 0.3286 | 0.3208 | 0.3295 | 0.3236 | 0.3192 | 0.3171 | 0.3233 | 0.3318 | 0.3377 | 0.326 | 0.3163 | 0.3152 | 0.3356 | 0.3359 | 0.3306 | 0.3236 | 0.3312 | 0.3302 | 0.317 | 0.3158 | 0.3197 | 0.3267 | 0.3173 | 0.3175 | 0.3225 | 0.3219 | 0.3264 | 0.3289 | 0.32 | 0.3361 | 0.3472 | 0.3373 | 0.3214 | 0.3219 | 0.3449 | 0.3468 | 0.3439 | 0.3381 | 0.3454 | 0.3335 | 0.3135 | 0.3161 | 0.3142 | 0.3134 | 0.3221 | 0.3273 | 0.3305 | 0.3317 | 0.3317 | 0.3415 | 0.3649 | 0.3644 | 0.3533 | 0.3332 | 0.321 | 0.3039 | 0.291 | 0.3228 | 0.3238 | 0.3169 | 0.3287 | 0.3262 | 0.3136 | 0.2885 | 0.3296 | 0.3454 | 0.3097 | 0.3215 | 0.3272 | 0.3241 | 0.3215 | 0.3249 | 0.3353 | 0.364 | 0.3424 | 0.3076 | 0.3109 | 0.3011 | 0.2978 | 0.318 | 0.327 | 0.3304 | 0.3282 | 0.3317 | 0.3295 | 0.3217 | 0.347 | 0.3532 | 0.3465 | 0.3493 | 0.3394 | 0.3233 | 0.3084 | 0.3094 | 0.3169 | 0.3279 | 0.3187 | 0.3205 | 0.3456 | 0.345 | 0.3381 | 0.3272 | 0.345 | 0.3356 | 0.3107 | 0.3267 | 0.3271 | 0.3215 | 0.3253 | 0.3371 | 0.3517 | 0.3668 | 0.3433 | 0.3238 | 0.3242 | 0.3215 | 0.3291 | 0.3484 | 0.3236 | 0.3188 | 0.3278 | 0.3134 | 0.3277 | 0.352 | 0.3494 | 0.3386 | 0.3286 | 0.3284 | 0.3159 | 0.3139 | 0.335 | 0.345 | 0.3476 | 0.3425 | 0.3442 | 0.3396 | 0.3307 | 0.3323
408 | 0.3088 | 0.2992 | 0.313 | 0.3097 | 0.3097 | 0.3194 | 0.3241 | 0.3232 | 0.3166 | 0.2999 | 0.3052 | 0.3223 | 0.306 | 0.3054 | 0.3115 | 0.3126 | 0.3074 | 0.303 | 0.3056 | 0.3184 | 0.3135 | 0.2774 | 0.2898 | 0.3025 | 0.3115 | 0.3146 | 0.3169 | 0.3185 | 0.3203 | 0.3236 | 0.3258 | 0.3195 | 0.317 | 0.3174 | 0.3223 | 0.3116 | 0.304 | 0.3075 | 0.3048 | 0.3044 | 0.3077 | 0.309 | 0.3082 | 0.3053 | 0.2976 | 0.3012 | 0.3095 | 0.3092 | 0.3104 | 0.3091 | 0.2995 | 0.3059 | 0.3101 | 0.3035 | 0.3196 | 0.321 | 0.3015 | 0.3033 | 0.3054 | 0.3093 | 0.3318 | 0.33 | 0.3165 | 0.3178 | 0.3219 | 0.3221 | 0.3088 | 0.3097 | 0.311 | 0.3068 | 0.3055 | 0.3077 | 0.314 | 0.2971 | 0.3078 | 0.3394 | 0.3129 | 0.3069 | 0.3114 | 0.3037 | 0.3221 | 0.3396 | 0.3198 | 0.3106 | 0.3086 | 0.3152 | 0.3056 | 0.3011 | 0.3063 | 0.3151 | 0.313 | 0.3016 | 0.3091 | 0.3161 | 0.3223 | 0.3258 | 0.32 | 0.32 | 0.3522 | 0.3333 | 0.3139 | 0.3239 | 0.3288 | 0.3252 | 0.3104 | 0.3015 | 0.2986 | 0.301 | 0.2921 | 0.3054 | 0.3287 | 0.3173 | 0.3105 | 0.3055 | 0.2985 | 0.3067 | 0.3154 | 0.3147 | 0.3054 | 0.3024 | 0.3111 | 0.3191 | 0.3158 | 0.3012 | 0.301 | 0.2991 | 0.2967 | 0.2998 | 0.3025 | 0.306 | 0.3129 | 0.301 | 0.293 | 0.3079 | 0.302 | 0.3015 | 0.3159 | 0.3196 | 0.3128 | 0.2962 | 0.3178 | 0.3179 | 0.3035 | 0.3054 | 0.3068 | 0.3077 | 0.3082 | 0.3 | 0.2955 | 0.3078 | 0.3076 | 0.3137 | 0.3342 | 0.3196 | 0.3082 | 0.3037 | 0.305 | 0.302 | 0.2971 | 0.3059 | 0.3011 | 0.2885 | 0.2763 | 0.2856 | 0.299 | 0.3033 | 0.3096 | 0.3101 | 0.2997 | 0.31 | 0.3071 | 0.2853 | 0.2946 | 0.2997 | 0.301 | 0.3024
409 | 0.2904 | 0.2912 | 0.2831 | 0.2908 | 0.2953 | 0.2904 | 0.2934 | 0.2953 | 0.2948 | 0.274 | 0.274 | 0.2878 | 0.2879 | 0.2868 | 0.2856 | 0.2862 | 0.2958 | 0.3041 | 0.3019 | 0.3016 | 0.2989 | 0.2917 | 0.2929 | 0.2896 | 0.281 | 0.2976 | 0.3062 | 0.3073 | 0.2973 | 0.2958 | 0.2985 | 0.2986 | 0.2985 | 0.2946 | 0.2811 | 0.291 | 0.3007 | 0.3015 | 0.2986 | 0.2946 | 0.2896 | 0.2827 | 0.2782 | 0.2769 | 0.2877 | 0.2889 | 0.2858 | 0.288 | 0.2797 | 0.2724 | 0.2789 | 0.2953 | 0.3082 | 0.3109 | 0.2906 | 0.28 | 0.2845 | 0.2999 | 0.2969 | 0.2796 | 0.2819 | 0.2811 | 0.2819 | 0.2985 | 0.2991 | 0.2942 | 0.2925 | 0.2917 | 0.2899 | 0.2858 | 0.2848 | 0.286 | 0.2895 | 0.2983 | 0.2977 | 0.2889 | 0.2837 | 0.2877 | 0.2965 | 0.3004 | 0.2967 | 0.2933 | 0.3006 | 0.2866 | 0.2768 | 0.2866 | 0.2907 | 0.2927 | 0.2925 | 0.3114 | 0.3071 | 0.2819 | 0.2853 | 0.2917 | 0.2977 | 0.288 | 0.2859 | 0.2863 | 0.2842 | 0.2897 | 0.2943 | 0.2928 | 0.2995 | 0.306 | 0.3103 | 0.2948 | 0.2877 | 0.2906 | 0.298 | 0.3009 | 0.2992 | 0.2869 | 0.288 | 0.2914 | 0.2807 | 0.2822 | 0.284 | 0.2779 | 0.2805 | 0.2874 | 0.2984 | 0.2991 | 0.2914 | 0.2761 | 0.2791 | 0.2824 | 0.2855 | 0.2847 | 0.2899 | 0.2943 | 0.2845 | 0.282 | 0.2841 | 0.2918 | 0.2911 | 0.2914 | 0.2958 | 0.2885 | 0.2796 | 0.2708 | 0.297 | 0.3036 | 0.2959 | 0.2926 | 0.2939 | 0.2961 | 0.2924 | 0.2927 | 0.295 | 0.299 | 0.2962 | 0.2904 | 0.282 | 0.2919 | 0.296 | 0.2918 | 0.294 | 0.2972 | 0.2995 | 0.2841 | 0.2818 | 0.2875 | 0.2952 | 0.2959 | 0.2933 | 0.2884 | 0.2857 | 0.2851 | 0.2875 | 0.2843 | 0.2814 | 0.2795 | 0.2824 | 0.2844 | 0.2857 | 0.2882
410 | 0.2719 | 0.2735 | 0.2759 | 0.2732 | 0.2703 | 0.2685 | 0.2633 | 0.263 | 0.2682 | 0.2713 | 0.2715 | 0.2684 | 0.2549 | 0.2534 | 0.2584 | 0.2644 | 0.2691 | 0.2741 | 0.281 | 0.2726 | 0.2627 | 0.2549 | 0.2679 | 0.2754 | 0.2748 | 0.2672 | 0.2655 | 0.2694 | 0.2806 | 0.2776 | 0.2681 | 0.2648 | 0.262 | 0.2612 | 0.2652 | 0.2586 | 0.2585 | 0.2733 | 0.277 | 0.2776 | 0.2757 | 0.2661 | 0.2688 | 0.2799 | 0.2748 | 0.2736 | 0.2729 | 0.2643 | 0.2685 | 0.2715 | 0.2573 | 0.2728 | 0.2814 | 0.2657 | 0.2726 | 0.271 | 0.2559 | 0.2643 | 0.2676 | 0.2668 | 0.2716 | 0.2743 | 0.2758 | 0.2787 | 0.2718 | 0.2667 | 0.2779 | 0.2793 | 0.2781 | 0.2765 | 0.2715 | 0.2695 | 0.2717 | 0.2675 | 0.2742 | 0.2887 | 0.2773 | 0.2757 | 0.2798 | 0.2817 | 0.2827 | 0.2809 | 0.2712 | 0.262 | 0.26 | 0.272 | 0.2813 | 0.2803 | 0.2658 | 0.2722 | 0.2745 | 0.2721 | 0.2672 | 0.2659 | 0.2672 | 0.2697 | 0.2669 | 0.2662 | 0.2804 | 0.2733 | 0.2653 | 0.2679 | 0.2744 | 0.2776 | 0.2752 | 0.2696 | 0.2687 | 0.2724 | 0.2667 | 0.2746 | 0.288 | 0.2761 | 0.2745 | 0.2743 | 0.2611 | 0.2679 | 0.2745 | 0.2663 | 0.2746 | 0.2831 | 0.2881 | 0.2788 | 0.2711 | 0.2662 | 0.266 | 0.2626 | 0.2583 | 0.2644 | 0.2663 | 0.2662 | 0.2672 | 0.2657 | 0.267 | 0.2767 | 0.2679 | 0.2641 | 0.2739 | 0.2688 | 0.2655 | 0.2659 | 0.2736 | 0.2736 | 0.2684 | 0.2681 | 0.2727 | 0.2786 | 0.2801 | 0.2764 | 0.2726 | 0.2733 | 0.277 | 0.2753 | 0.2639 | 0.2631 | 0.2648 | 0.2684 | 0.2642 | 0.2645 | 0.2678 | 0.2653 | 0.2668 | 0.2681 | 0.2586 | 0.2626 | 0.268 | 0.2639 | 0.2577 | 0.2556 | 0.2616 | 0.2625 | 0.2687 | 0.282 | 0.2716 | 0.2673 | 0.2681 | 0.2672
411 | 0.2592 | 0.2555 | 0.2592 | 0.2643 | 0.265 | 0.2584 | 0.2642 | 0.2645 | 0.2579 | 0.2486 | 0.252 | 0.2617 | 0.2479 | 0.2443 | 0.2462 | 0.249 | 0.2592 | 0.2668 | 0.2614 | 0.2569 | 0.2508 | 0.2419 | 0.249 | 0.2558 | 0.2608 | 0.2484 | 0.246 | 0.2508 | 0.2493 | 0.257 | 0.2665 | 0.2626 | 0.2599 | 0.2589 | 0.2608 | 0.2504 | 0.2472 | 0.2608 | 0.2535 | 0.2537 | 0.2651 | 0.2572 | 0.2583 | 0.2646 | 0.2511 | 0.2534 | 0.2614 | 0.2543 | 0.2503 | 0.249 | 0.2512 | 0.2508 | 0.2527 | 0.2596 | 0.2527 | 0.2502 | 0.255 | 0.2609 | 0.2612 | 0.2569 | 0.2559 | 0.2538 | 0.2527 | 0.2594 | 0.2617 | 0.2601 | 0.2525 | 0.2509 | 0.2497 | 0.2467 | 0.2533 | 0.2557 | 0.251 | 0.2575 | 0.2613 | 0.2629 | 0.2673 | 0.2616 | 0.2543 | 0.2718 | 0.2661 | 0.2567 | 0.2667 | 0.2605 | 0.2547 | 0.258 | 0.2623 | 0.2603 | 0.2499 | 0.2532 | 0.2535 | 0.2506 | 0.2464 | 0.249 | 0.2554 | 0.2562 | 0.2516 | 0.2495 | 0.2632 | 0.2597 | 0.2519 | 0.2451 | 0.2529 | 0.2602 | 0.2633 | 0.2571 | 0.2527 | 0.2512 | 0.2602 | 0.2668 | 0.2701 | 0.2635 | 0.2609 | 0.258 | 0.2468 | 0.251 | 0.256 | 0.2523 | 0.2522 | 0.2535 | 0.2559 | 0.259 | 0.2569 | 0.2498 | 0.2576 | 0.2589 | 0.2555 | 0.2539 | 0.2558 | 0.2582 | 0.2555 | 0.255 | 0.257 | 0.2634 | 0.2614 | 0.2575 | 0.2531 | 0.2546 | 0.2491 | 0.2359 | 0.2461 | 0.2502 | 0.2502 | 0.2552 | 0.2602 | 0.2628 | 0.2558 | 0.2523 | 0.2536 | 0.2637 | 0.2601 | 0.2566 | 0.2583 | 0.2619 | 0.2629 | 0.2606 | 0.259 | 0.2584 | 0.2583 | 0.2552 | 0.2529 | 0.2514 | 0.2518 | 0.2531 | 0.2548 | 0.2564 | 0.2582 | 0.259 | 0.2579 | 0.2527 | 0.2549 | 0.2668 | 0.2655 | 0.2602 | 0.2526 | 0.2563
412 | 0.2429 | 0.2473 | 0.2389 | 0.2368 | 0.236 | 0.2354 | 0.2425 | 0.2464 | 0.2464 | 0.2515 | 0.2474 | 0.2383 | 0.2417 | 0.2405 | 0.2356 | 0.2254 | 0.2369 | 0.2511 | 0.254 | 0.2449 | 0.2383 | 0.239 | 0.2316 | 0.2333 | 0.2455 | 0.2425 | 0.2446 | 0.25 | 0.2488 | 0.243 | 0.2376 | 0.2444 | 0.2425 | 0.239 | 0.2394 | 0.2361 | 0.2375 | 0.2482 | 0.2434 | 0.2427 | 0.2484 | 0.2376 | 0.2396 | 0.2493 | 0.2328 | 0.2339 | 0.2432 | 0.2441 | 0.2437 | 0.2423 | 0.2399 | 0.2421 | 0.2439 | 0.2429 | 0.2427 | 0.2402 | 0.235 | 0.2378 | 0.2388 | 0.2379 | 0.2346 | 0.2359 | 0.2402 | 0.2451 | 0.238 | 0.2334 | 0.2495 | 0.2513 | 0.2494 | 0.2472 | 0.2382 | 0.2344 | 0.2385 | 0.2405 | 0.2402 | 0.2382 | 0.239 | 0.2398 | 0.2411 | 0.2454 | 0.2466 | 0.2441 | 0.234 | 0.2368 | 0.2422 | 0.2456 | 0.252 | 0.2567 | 0.2588 | 0.249 | 0.2411 | 0.2356 | 0.2327 | 0.2336 | 0.2365 | 0.2366 | 0.2344 | 0.2333 | 0.239 | 0.2405 | 0.24 | 0.2379 | 0.2472 | 0.2517 | 0.2467 | 0.2403 | 0.2408 | 0.2476 | 0.237 | 0.2359 | 0.2397 | 0.2325 | 0.2354 | 0.2404 | 0.2358 | 0.238 | 0.2414 | 0.2431 | 0.2372 | 0.2366 | 0.2457 | 0.2451 | 0.2419 | 0.237 | 0.2424 | 0.2426 | 0.2396 | 0.2428 | 0.2474 | 0.2481 | 0.2321 | 0.2279 | 0.2297 | 0.2369 | 0.2387 | 0.2433 | 0.2543 | 0.2413 | 0.2332 | 0.233 | 0.2441 | 0.2436 | 0.2356 | 0.2377 | 0.2439 | 0.2496 | 0.2444 | 0.2451 | 0.2471 | 0.2473 | 0.2502 | 0.2491 | 0.2405 | 0.2372 | 0.2403 | 0.2499 | 0.2426 | 0.2371 | 0.2343 | 0.245 | 0.2495 | 0.249 | 0.2416 | 0.2376 | 0.2364 | 0.2393 | 0.2442 | 0.2491 | 0.2528 | 0.2477 | 0.2427 | 0.2388 | 0.2384 | 0.2433 | 0.2513 | 0.2458
413 | 0.2343 | 0.2347 | 0.2261 | 0.2319 | 0.2364 | 0.2351 | 0.2352 | 0.2323 | 0.2268 | 0.2328 | 0.2361 | 0.2373 | 0.2372 | 0.2361 | 0.2337 | 0.2287 | 0.2281 | 0.2296 | 0.2328 | 0.2357 | 0.2353 | 0.2296 | 0.2302 | 0.2325 | 0.2362 | 0.2316 | 0.2329 | 0.2374 | 0.2282 | 0.2231 | 0.2232 | 0.2352 | 0.2345 | 0.233 | 0.2405 | 0.2359 | 0.2335 | 0.2391 | 0.2358 | 0.233 | 0.232 | 0.2311 | 0.2303 | 0.23 | 0.2331 | 0.2322 | 0.23 | 0.2327 | 0.2285 | 0.223 | 0.2212 | 0.2271 | 0.2328 | 0.2351 | 0.243 | 0.2435 | 0.2342 | 0.2364 | 0.2414 | 0.2473 | 0.2367 | 0.2294 | 0.2252 | 0.2261 | 0.2272 | 0.2294 | 0.2347 | 0.2463 | 0.2458 | 0.2197 | 0.2314 | 0.2421 | 0.2451 | 0.2281 | 0.223 | 0.2296 | 0.2425 | 0.2434 | 0.2376 | 0.2363 | 0.2342 | 0.233 | 0.2355 | 0.2389 | 0.2411 | 0.2407 | 0.2342 | 0.2309 | 0.233 | 0.2412 | 0.238 | 0.2248 | 0.2314 | 0.2391 | 0.2455 | 0.239 | 0.2407 | 0.2446 | 0.2434 | 0.2383 | 0.2354 | 0.2393 | 0.2429 | 0.2449 | 0.2445 | 0.2364 | 0.2321 | 0.2322 | 0.2347 | 0.2445 | 0.2551 | 0.2375 | 0.2327 | 0.232 | 0.2235 | 0.2235 | 0.224 | 0.2196 | 0.2254 | 0.2274 | 0.2214 | 0.2361 | 0.2401 | 0.2318 | 0.2298 | 0.2365 | 0.2455 | 0.2238 | 0.2235 | 0.2309 | 0.2261 | 0.2313 | 0.2378 | 0.2401 | 0.239 | 0.2352 | 0.2281 | 0.2356 | 0.2345 | 0.2229 | 0.2255 | 0.2314 | 0.2384 | 0.2332 | 0.2334 | 0.2344 | 0.2276 | 0.2302 | 0.2344 | 0.2341 | 0.2351 | 0.2363 | 0.2373 | 0.2382 | 0.236 | 0.2304 | 0.2273 | 0.2268 | 0.2283 | 0.2298 | 0.2294 | 0.2288 | 0.2323 | 0.2352 | 0.2382 | 0.242 | 0.2328 | 0.227 | 0.2323 | 0.2336 | 0.2324 | 0.2285 | 0.2262 | 0.2278 | 0.2321 | 0.2325
414 | 0.227 | 0.2222 | 0.2266 | 0.2262 | 0.2251 | 0.2242 | 0.2251 | 0.2256 | 0.2256 | 0.2305 | 0.2298 | 0.2248 | 0.2197 | 0.2199 | 0.2232 | 0.2278 | 0.231 | 0.2307 | 0.2228 | 0.224 | 0.2254 | 0.2244 | 0.2239 | 0.2221 | 0.219 | 0.225 | 0.2281 | 0.2284 | 0.2246 | 0.2236 | 0.2242 | 0.2248 | 0.2294 | 0.2336 | 0.2333 | 0.2299 | 0.2267 | 0.2252 | 0.2265 | 0.2286 | 0.2314 | 0.2222 | 0.2221 | 0.2283 | 0.2234 | 0.2213 | 0.2197 | 0.2133 | 0.2137 | 0.2154 | 0.2132 | 0.2232 | 0.2264 | 0.2126 | 0.2182 | 0.2221 | 0.2214 | 0.2245 | 0.2242 | 0.2211 | 0.2205 | 0.2231 | 0.2268 | 0.2266 | 0.2229 | 0.2208 | 0.227 | 0.2307 | 0.2316 | 0.2283 | 0.223 | 0.2187 | 0.2161 | 0.2225 | 0.2273 | 0.2302 | 0.228 | 0.2245 | 0.2213 | 0.223 | 0.2242 | 0.2252 | 0.2264 | 0.2229 | 0.2185 | 0.2147 | 0.2161 | 0.2199 | 0.2261 | 0.2305 | 0.2336 | 0.235 | 0.2255 | 0.2219 | 0.222 | 0.2194 | 0.2237 | 0.2287 | 0.2258 | 0.2258 | 0.2259 | 0.2244 | 0.2266 | 0.2298 | 0.2337 | 0.2275 | 0.2205 | 0.2138 | 0.2169 | 0.2223 | 0.2281 | 0.2266 | 0.2293 | 0.2322 | 0.2282 | 0.2264 | 0.2274 | 0.2335 | 0.2251 | 0.2193 | 0.2208 | 0.2223 | 0.2223 | 0.2209 | 0.2248 | 0.2268 | 0.227 | 0.2246 | 0.2277 | 0.2309 | 0.2245 | 0.2219 | 0.2229 | 0.2292 | 0.2192 | 0.2167 | 0.2311 | 0.2318 | 0.2269 | 0.2173 | 0.2217 | 0.2248 | 0.2271 | 0.23 | 0.2317 | 0.2314 | 0.2253 | 0.2238 | 0.225 | 0.2288 | 0.2257 | 0.2221 | 0.2201 | 0.2237 | 0.2272 | 0.2302 | 0.2346 | 0.2335 | 0.2277 | 0.2202 | 0.2232 | 0.2302 | 0.2284 | 0.2254 | 0.2237 | 0.2265 | 0.2222 | 0.2214 | 0.2294 | 0.2297 | 0.2281 | 0.2251 | 0.2317 | 0.2334 | 0.2308 | 0.2284
415 | 0.2125 | 0.2091 | 0.206 | 0.2084 | 0.212 | 0.2161 | 0.2162 | 0.2152 | 0.2134 | 0.2159 | 0.2167 | 0.2158 | 0.2125 | 0.2125 | 0.2132 | 0.2101 | 0.2127 | 0.2164 | 0.2182 | 0.2164 | 0.2139 | 0.2114 | 0.2149 | 0.217 | 0.2169 | 0.2117 | 0.2129 | 0.2182 | 0.2173 | 0.2171 | 0.2165 | 0.2122 | 0.2141 | 0.2176 | 0.2195 | 0.2168 | 0.2156 | 0.2185 | 0.2162 | 0.2159 | 0.2184 | 0.2151 | 0.2127 | 0.2114 | 0.2148 | 0.2132 | 0.21 | 0.2117 | 0.214 | 0.2152 | 0.2124 | 0.2122 | 0.2122 | 0.2114 | 0.2126 | 0.2138 | 0.215 | 0.2151 | 0.2137 | 0.2113 | 0.2118 | 0.2136 | 0.2151 | 0.2119 | 0.2177 | 0.2225 | 0.2145 | 0.2138 | 0.2138 | 0.2119 | 0.212 | 0.2131 | 0.215 | 0.2108 | 0.2089 | 0.2095 | 0.2156 | 0.2181 | 0.2179 | 0.2164 | 0.215 | 0.2148 | 0.2181 | 0.218 | 0.217 | 0.2162 | 0.2126 | 0.2121 | 0.2164 | 0.2195 | 0.2164 | 0.2084 | 0.2173 | 0.2168 | 0.2107 | 0.2088 | 0.2129 | 0.2179 | 0.2176 | 0.2125 | 0.209 | 0.2115 | 0.2151 | 0.2162 | 0.2137 | 0.2166 | 0.2191 | 0.2206 | 0.2179 | 0.2178 | 0.2187 | 0.2146 | 0.2172 | 0.2208 | 0.2164 | 0.2137 | 0.2123 | 0.2126 | 0.2163 | 0.2187 | 0.2185 | 0.2141 | 0.2112 | 0.2102 | 0.2121 | 0.2127 | 0.2125 | 0.2143 | 0.2179 | 0.2196 | 0.2109 | 0.2116 | 0.2146 | 0.216 | 0.2135 | 0.2111 | 0.2097 | 0.2124 | 0.212 | 0.2082 | 0.2158 | 0.2168 | 0.2137 | 0.2178 | 0.2172 | 0.2145 | 0.2132 | 0.2139 | 0.2152 | 0.2161 | 0.2179 | 0.2168 | 0.2109 | 0.2148 | 0.2194 | 0.224 | 0.2167 | 0.2162 | 0.2205 | 0.2166 | 0.2118 | 0.2077 | 0.2087 | 0.215 | 0.2199 | 0.2161 | 0.2144 | 0.2125 | 0.2095 | 0.2092 | 0.2122 | 0.2187 | 0.2195 | 0.2186 | 0.2163 | 0.2155
416 | 0.2086 | 0.2058 | 0.2033 | 0.2065 | 0.2074 | 0.2031 | 0.2082 | 0.2111 | 0.2111 | 0.2111 | 0.2133 | 0.2159 | 0.208 | 0.2073 | 0.2097 | 0.2098 | 0.2089 | 0.2084 | 0.2097 | 0.208 | 0.207 | 0.2079 | 0.2113 | 0.213 | 0.2128 | 0.2118 | 0.2103 | 0.2087 | 0.2102 | 0.2094 | 0.2075 | 0.2065 | 0.2092 | 0.2107 | 0.2062 | 0.205 | 0.2063 | 0.2107 | 0.2129 | 0.2123 | 0.2087 | 0.2072 | 0.2073 | 0.2086 | 0.2086 | 0.2104 | 0.2123 | 0.2096 | 0.2056 | 0.2026 | 0.2038 | 0.2092 | 0.2121 | 0.2089 | 0.2077 | 0.2064 | 0.2048 | 0.2072 | 0.2086 | 0.209 | 0.2111 | 0.2105 | 0.2093 | 0.2131 | 0.2102 | 0.2078 | 0.2148 | 0.2152 | 0.2121 | 0.2055 | 0.2066 | 0.2075 | 0.207 | 0.2113 | 0.2134 | 0.2131 | 0.2078 | 0.2052 | 0.2052 | 0.2104 | 0.2105 | 0.2105 | 0.2169 | 0.2133 | 0.2086 | 0.2071 | 0.2079 | 0.2078 | 0.2062 | 0.2093 | 0.2093 | 0.2061 | 0.2035 | 0.2039 | 0.2063 | 0.2082 | 0.2063 | 0.2039 | 0.2057 | 0.2058 | 0.2054 | 0.2049 | 0.2067 | 0.2076 | 0.2067 | 0.2073 | 0.21 | 0.2144 | 0.2113 | 0.2114 | 0.2132 | 0.2116 | 0.2115 | 0.2112 | 0.2074 | 0.2076 | 0.2077 | 0.2049 | 0.2073 | 0.2102 | 0.2125 | 0.2168 | 0.2143 | 0.2049 | 0.2095 | 0.2082 | 0.2038 | 0.2078 | 0.2088 | 0.2089 | 0.2116 | 0.2098 | 0.2078 | 0.2089 | 0.2096 | 0.2096 | 0.2086 | 0.2095 | 0.2082 | 0.2045 | 0.2047 | 0.2048 | 0.2057 | 0.2124 | 0.2096 | 0.2044 | 0.2094 | 0.2083 | 0.2069 | 0.2097 | 0.2108 | 0.2109 | 0.2099 | 0.2122 | 0.2126 | 0.2106 | 0.2091 | 0.2076 | 0.2063 | 0.2055 | 0.2062 | 0.2074 | 0.2074 | 0.2101 | 0.2127 | 0.2122 | 0.2101 | 0.2091 | 0.2106 | 0.208 | 0.2084 | 0.2129 | 0.2148 | 0.2149 | 0.2133 | 0.2108
417 | 0.204 | 0.2034 | 0.2003 | 0.202 | 0.2024 | 0.1996 | 0.2036 | 0.206 | 0.206 | 0.2025 | 0.2021 | 0.2038 | 0.2041 | 0.2028 | 0.2005 | 0.1976 | 0.1991 | 0.2019 | 0.2043 | 0.2048 | 0.205 | 0.2054 | 0.2042 | 0.203 | 0.2019 | 0.2042 | 0.2036 | 0.2013 | 0.2048 | 0.2062 | 0.2058 | 0.2031 | 0.2055 | 0.2086 | 0.2084 | 0.2049 | 0.2014 | 0.1992 | 0.2005 | 0.2015 | 0.2017 | 0.2002 | 0.2012 | 0.2039 | 0.2029 | 0.2036 | 0.2046 | 0.2029 | 0.2019 | 0.2028 | 0.208 | 0.2064 | 0.2039 | 0.203 | 0.2051 | 0.2036 | 0.1974 | 0.2012 | 0.2027 | 0.2021 | 0.2016 | 0.203 | 0.2053 | 0.2066 | 0.2051 | 0.2035 | 0.2048 | 0.2062 | 0.2068 | 0.2056 | 0.2073 | 0.2074 | 0.2047 | 0.2063 | 0.2058 | 0.2034 | 0.204 | 0.2033 | 0.2029 | 0.2087 | 0.2077 | 0.2046 | 0.2038 | 0.2028 | 0.2018 | 0.2008 | 0.2015 | 0.2037 | 0.2074 | 0.205 | 0.2015 | 0.1977 | 0.1999 | 0.2022 | 0.2039 | 0.2026 | 0.2037 | 0.2051 | 0.2038 | 0.206 | 0.2064 | 0.201 | 0.2043 | 0.2065 | 0.205 | 0.2055 | 0.2047 | 0.2023 | 0.2022 | 0.203 | 0.2039 | 0.2017 | 0.202 | 0.2024 | 0.1992 | 0.2001 | 0.2023 | 0.2047 | 0.2029 | 0.2039 | 0.21 | 0.2101 | 0.206 | 0.1985 | 0.2037 | 0.2062 | 0.2063 | 0.2039 | 0.2038 | 0.2048 | 0.2057 | 0.204 | 0.2026 | 0.204 | 0.2032 | 0.2027 | 0.2034 | 0.2054 | 0.2045 | 0.2004 | 0.2014 | 0.2043 | 0.2079 | 0.2048 | 0.2061 | 0.2085 | 0.2062 | 0.2066 | 0.2071 | 0.2056 | 0.2046 | 0.2042 | 0.2047 | 0.202 | 0.2026 | 0.2075 | 0.2024 | 0.2029 | 0.2076 | 0.2073 | 0.2068 | 0.2072 | 0.2115 | 0.2124 | 0.2115 | 0.2092 | 0.2039 | 0.2022 | 0.2078 | 0.2067 | 0.2055 | 0.2051 | 0.2082 | 0.2097 | 0.2096 | 0.2072
418 | 0.1994 | 0.1987 | 0.1986 | 0.2002 | 0.2003 | 0.1973 | 0.1983 | 0.1982 | 0.1968 | 0.2014 | 0.2012 | 0.1975 | 0.1951 | 0.1953 | 0.1974 | 0.2017 | 0.1999 | 0.1973 | 0.1981 | 0.195 | 0.1936 | 0.196 | 0.1976 | 0.1997 | 0.2022 | 0.1966 | 0.195 | 0.1965 | 0.1976 | 0.1995 | 0.2011 | 0.199 | 0.2004 | 0.201 | 0.1966 | 0.1965 | 0.1987 | 0.2029 | 0.2 | 0.1992 | 0.202 | 0.1984 | 0.1984 | 0.2009 | 0.1973 | 0.1966 | 0.1978 | 0.1999 | 0.2014 | 0.2011 | 0.1971 | 0.2017 | 0.204 | 0.1987 | 0.1976 | 0.1971 | 0.1966 | 0.1968 | 0.1991 | 0.203 | 0.2026 | 0.2028 | 0.2034 | 0.2034 | 0.2031 | 0.2028 | 0.2026 | 0.205 | 0.2052 | 0.2005 | 0.1993 | 0.2009 | 0.2057 | 0.1994 | 0.199 | 0.2034 | 0.2013 | 0.1984 | 0.1961 | 0.1999 | 0.1985 | 0.1965 | 0.1997 | 0.1978 | 0.1965 | 0.1986 | 0.1986 | 0.1981 | 0.197 | 0.2009 | 0.1997 | 0.194 | 0.1976 | 0.2002 | 0.2017 | 0.2006 | 0.2008 | 0.202 | 0.2043 | 0.2035 | 0.2017 | 0.1995 | 0.2018 | 0.2037 | 0.2042 | 0.201 | 0.2012 | 0.2046 | 0.2004 | 0.2017 | 0.2059 | 0.2035 | 0.2021 | 0.2017 | 0.2028 | 0.2017 | 0.201 | 0.2028 | 0.2011 | 0.2006 | 0.2027 | 0.2041 | 0.2039 | 0.2021 | 0.1988 | 0.1994 | 0.2028 | 0.205 | 0.2028 | 0.1992 | 0.1993 | 0.2008 | 0.2022 | 0.2025 | 0.2052 | 0.2057 | 0.2024 | 0.2026 | 0.2007 | 0.1963 | 0.1987 | 0.2024 | 0.2063 | 0.2043 | 0.2035 | 0.2035 | 0.2048 | 0.2038 | 0.2021 | 0.2011 | 0.2018 | 0.2019 | 0.2004 | 0.2006 | 0.2022 | 0.2052 | 0.2026 | 0.201 | 0.2005 | 0.2031 | 0.2002 | 0.196 | 0.1998 | 0.2026 | 0.2036 | 0.2011 | 0.1979 | 0.1959 | 0.1962 | 0.2011 | 0.2045 | 0.2055 | 0.2051 | 0.2039 | 0.2023 | 0.2017
419 | 0.1954 | 0.1987 | 0.1968 | 0.196 | 0.1956 | 0.1957 | 0.1959 | 0.1963 | 0.197 | 0.1974 | 0.1966 | 0.1947 | 0.1903 | 0.1909 | 0.1933 | 0.1932 | 0.1949 | 0.196 | 0.1942 | 0.1966 | 0.1971 | 0.1933 | 0.1935 | 0.1938 | 0.1938 | 0.1975 | 0.1975 | 0.1949 | 0.195 | 0.1938 | 0.1927 | 0.1952 | 0.1963 | 0.1974 | 0.1996 | 0.1964 | 0.1944 | 0.1966 | 0.1961 | 0.1972 | 0.2004 | 0.1978 | 0.1968 | 0.1969 | 0.1948 | 0.1946 | 0.1949 | 0.1928 | 0.1935 | 0.1951 | 0.1961 | 0.1988 | 0.2006 | 0.1999 | 0.197 | 0.1948 | 0.1937 | 0.1955 | 0.1956 | 0.1945 | 0.1964 | 0.1968 | 0.196 | 0.1939 | 0.1932 | 0.1945 | 0.2004 | 0.1991 | 0.1972 | 0.1974 | 0.1964 | 0.1973 | 0.2007 | 0.1951 | 0.1915 | 0.1903 | 0.1952 | 0.1959 | 0.1939 | 0.1923 | 0.1925 | 0.1936 | 0.1955 | 0.1936 | 0.1927 | 0.1958 | 0.1961 | 0.1972 | 0.1999 | 0.1963 | 0.1958 | 0.1981 | 0.1939 | 0.1922 | 0.1927 | 0.1955 | 0.1954 | 0.1944 | 0.1942 | 0.1984 | 0.1994 | 0.1911 | 0.1936 | 0.1946 | 0.1908 | 0.1901 | 0.1921 | 0.1964 | 0.1929 | 0.195 | 0.2003 | 0.2 | 0.1991 | 0.1977 | 0.1955 | 0.1964 | 0.1984 | 0.2007 | 0.1988 | 0.1982 | 0.2005 | 0.1985 | 0.198 | 0.1991 | 0.1996 | 0.1986 | 0.1969 | 0.1976 | 0.1985 | 0.1983 | 0.194 | 0.1912 | 0.1907 | 0.1946 | 0.1935 | 0.1936 | 0.197 | 0.2008 | 0.2002 | 0.1945 | 0.1956 | 0.1962 | 0.197 | 0.2005 | 0.2016 | 0.2009 | 0.1981 | 0.1971 | 0.1971 | 0.1981 | 0.1972 | 0.1959 | 0.1945 | 0.1967 | 0.1979 | 0.1975 | 0.1966 | 0.1943 | 0.1916 | 0.195 | 0.1969 | 0.1978 | 0.1983 | 0.199 | 0.1996 | 0.1996 | 0.1982 | 0.1971 | 0.1969 | 0.199 | 0.1993 | 0.1973 | 0.1996 | 0.2004 | 0.1997 | 0.198
420 | 0.1909 | 0.1942 | 0.1927 | 0.1923 | 0.1921 | 0.1921 | 0.1914 | 0.1913 | 0.1918 | 0.1944 | 0.1927 | 0.1888 | 0.1909 | 0.1915 | 0.191 | 0.1895 | 0.1897 | 0.1912 | 0.1942 | 0.1938 | 0.1924 | 0.1904 | 0.1905 | 0.1923 | 0.1959 | 0.1921 | 0.1912 | 0.1926 | 0.1943 | 0.1937 | 0.1918 | 0.1896 | 0.1914 | 0.1944 | 0.1967 | 0.1952 | 0.1941 | 0.195 | 0.1913 | 0.1895 | 0.1903 | 0.1904 | 0.1916 | 0.1931 | 0.1889 | 0.1871 | 0.1873 | 0.1901 | 0.1914 | 0.1919 | 0.1915 | 0.1904 | 0.1893 | 0.1885 | 0.1899 | 0.1916 | 0.1935 | 0.1949 | 0.1945 | 0.1928 | 0.1945 | 0.1945 | 0.1935 | 0.192 | 0.1918 | 0.1919 | 0.1919 | 0.192 | 0.1904 | 0.1856 | 0.1899 | 0.1927 | 0.192 | 0.1931 | 0.1927 | 0.191 | 0.1922 | 0.193 | 0.194 | 0.1974 | 0.1957 | 0.1928 | 0.1923 | 0.1912 | 0.1911 | 0.1938 | 0.1953 | 0.195 | 0.1924 | 0.1944 | 0.1944 | 0.1925 | 0.193 | 0.1927 | 0.192 | 0.1919 | 0.193 | 0.1936 | 0.1917 | 0.1915 | 0.1917 | 0.1913 | 0.1917 | 0.1918 | 0.1915 | 0.1944 | 0.1941 | 0.1907 | 0.1939 | 0.1958 | 0.1965 | 0.1948 | 0.1941 | 0.1935 | 0.1916 | 0.1942 | 0.1961 | 0.1936 | 0.1945 | 0.1949 | 0.194 | 0.1955 | 0.1952 | 0.193 | 0.1941 | 0.1918 | 0.1878 | 0.1898 | 0.193 | 0.1951 | 0.1911 | 0.1933 | 0.1963 | 0.1965 | 0.193 | 0.191 | 0.1924 | 0.1932 | 0.1932 | 0.1926 | 0.196 | 0.1954 | 0.1921 | 0.192 | 0.1917 | 0.1916 | 0.193 | 0.1944 | 0.1949 | 0.1934 | 0.1945 | 0.1965 | 0.1989 | 0.1979 | 0.1961 | 0.1937 | 0.1924 | 0.1935 | 0.1962 | 0.1953 | 0.1972 | 0.1992 | 0.1944 | 0.193 | 0.1923 | 0.1905 | 0.193 | 0.1954 | 0.196 | 0.1928 | 0.192 | 0.1945 | 0.1967 | 0.1966 | 0.1947 | 0.1947
421 | 0.1885 | 0.1897 | 0.1898 | 0.1863 | 0.1848 | 0.1875 | 0.1888 | 0.1896 | 0.1899 | 0.1872 | 0.1872 | 0.1887 | 0.1866 | 0.1873 | 0.189 | 0.1883 | 0.1883 | 0.1886 | 0.1893 | 0.1888 | 0.1876 | 0.1855 | 0.1873 | 0.1878 | 0.1867 | 0.189 | 0.1905 | 0.191 | 0.1883 | 0.1884 | 0.1899 | 0.1902 | 0.1917 | 0.1916 | 0.1864 | 0.1873 | 0.1882 | 0.187 | 0.186 | 0.1867 | 0.1894 | 0.1892 | 0.1898 | 0.1909 | 0.1891 | 0.1899 | 0.1916 | 0.1903 | 0.1888 | 0.1882 | 0.1906 | 0.1892 | 0.1886 | 0.191 | 0.1885 | 0.1873 | 0.1885 | 0.1896 | 0.1897 | 0.1891 | 0.1879 | 0.1905 | 0.1943 | 0.1928 | 0.1913 | 0.1894 | 0.187 | 0.1886 | 0.1909 | 0.1924 | 0.1897 | 0.1872 | 0.1857 | 0.1859 | 0.1871 | 0.1892 | 0.1902 | 0.1898 | 0.1887 | 0.1881 | 0.1899 | 0.1918 | 0.1905 | 0.1884 | 0.187 | 0.1874 | 0.1877 | 0.1887 | 0.1908 | 0.1899 | 0.1893 | 0.1892 | 0.192 | 0.1906 | 0.1871 | 0.1895 | 0.1922 | 0.1934 | 0.1892 | 0.1905 | 0.1908 | 0.1858 | 0.1869 | 0.1883 | 0.1888 | 0.1882 | 0.1873 | 0.1864 | 0.189 | 0.1914 | 0.1932 | 0.1926 | 0.1922 | 0.1916 | 0.1894 | 0.1895 | 0.1906 | 0.1923 | 0.1905 | 0.1902 | 0.1928 | 0.191 | 0.1893 | 0.188 | 0.1891 | 0.1903 | 0.1915 | 0.1919 | 0.1931 | 0.1939 | 0.192 | 0.1904 | 0.19 | 0.1921 | 0.1906 | 0.189 | 0.1884 | 0.1908 | 0.1924 | 0.1927 | 0.1921 | 0.1899 | 0.1873 | 0.1907 | 0.1904 | 0.1889 | 0.1906 | 0.1907 | 0.191 | 0.1932 | 0.1898 | 0.186 | 0.1835 | 0.1864 | 0.1898 | 0.1933 | 0.1927 | 0.1916 | 0.1904 | 0.1914 | 0.1924 | 0.1923 | 0.188 | 0.1888 | 0.1915 | 0.1946 | 0.1922 | 0.1896 | 0.189 | 0.1918 | 0.1932 | 0.1924 | 0.1946 | 0.1936 | 0.1903 | 0.1908
422 | 0.1863 | 0.1866 | 0.1839 | 0.1836 | 0.1852 | 0.1893 | 0.1872 | 0.1862 | 0.1865 | 0.1856 | 0.185 | 0.185 | 0.1865 | 0.1863 | 0.1857 | 0.1868 | 0.1873 | 0.1868 | 0.1846 | 0.185 | 0.1855 | 0.1856 | 0.1858 | 0.1866 | 0.1882 | 0.188 | 0.1878 | 0.1876 | 0.1875 | 0.1886 | 0.1897 | 0.1892 | 0.188 | 0.1874 | 0.1887 | 0.1859 | 0.1846 | 0.1877 | 0.1876 | 0.1876 | 0.1884 | 0.1884 | 0.1873 | 0.1859 | 0.1882 | 0.1895 | 0.19 | 0.1893 | 0.1865 | 0.1841 | 0.1856 | 0.1885 | 0.1896 | 0.1868 | 0.186 | 0.1854 | 0.1847 | 0.1869 | 0.1863 | 0.1836 | 0.1866 | 0.1869 | 0.1862 | 0.1876 | 0.1886 | 0.189 | 0.1879 | 0.1883 | 0.1879 | 0.1854 | 0.186 | 0.1872 | 0.1887 | 0.1873 | 0.1879 | 0.1902 | 0.1902 | 0.1896 | 0.1889 | 0.189 | 0.1887 | 0.1881 | 0.1876 | 0.1865 | 0.1859 | 0.1868 | 0.1861 | 0.1867 | 0.1892 | 0.1883 | 0.1881 | 0.1888 | 0.1879 | 0.1869 | 0.1861 | 0.1863 | 0.187 | 0.1883 | 0.1905 | 0.1896 | 0.1877 | 0.1855 | 0.1874 | 0.1893 | 0.19 | 0.1895 | 0.1897 | 0.1904 | 0.1881 | 0.1874 | 0.1879 | 0.1889 | 0.1884 | 0.1877 | 0.1889 | 0.1888 | 0.1889 | 0.1908 | 0.1899 | 0.1897 | 0.1914 | 0.1894 | 0.1882 | 0.188 | 0.1869 | 0.1873 | 0.1887 | 0.1889 | 0.1899 | 0.1906 | 0.1889 | 0.1876 | 0.1874 | 0.1896 | 0.1902 | 0.1903 | 0.19 | 0.1886 | 0.188 | 0.1884 | 0.1908 | 0.1911 | 0.1901 | 0.1918 | 0.1918 | 0.1906 | 0.189 | 0.1895 | 0.1898 | 0.1879 | 0.1884 | 0.1891 | 0.1894 | 0.1895 | 0.1899 | 0.1907 | 0.1881 | 0.1879 | 0.1892 | 0.1884 | 0.1883 | 0.1886 | 0.1889 | 0.19 | 0.1906 | 0.1892 | 0.1875 | 0.1875 | 0.1908 | 0.1911 | 0.1913 | 0.1919 | 0.1938 | 0.1922 | 0.1882 | 0.1892
423 | 0.1837 | 0.1826 | 0.1837 | 0.184 | 0.1839 | 0.1834 | 0.1832 | 0.1829 | 0.1828 | 0.1842 | 0.1853 | 0.186 | 0.1846 | 0.1841 | 0.1841 | 0.1845 | 0.1845 | 0.1844 | 0.1845 | 0.1848 | 0.1843 | 0.1826 | 0.1846 | 0.1852 | 0.1839 | 0.1841 | 0.1843 | 0.1846 | 0.1861 | 0.1853 | 0.1838 | 0.1846 | 0.1841 | 0.1838 | 0.1856 | 0.1839 | 0.1826 | 0.1833 | 0.1837 | 0.1847 | 0.1862 | 0.1847 | 0.1842 | 0.1844 | 0.185 | 0.1845 | 0.1838 | 0.1854 | 0.1847 | 0.1835 | 0.1835 | 0.1849 | 0.1858 | 0.185 | 0.1852 | 0.1853 | 0.1854 | 0.1845 | 0.1843 | 0.185 | 0.1859 | 0.1861 | 0.1859 | 0.1859 | 0.186 | 0.1859 | 0.1856 | 0.1854 | 0.1854 | 0.1855 | 0.1851 | 0.1849 | 0.185 | 0.1834 | 0.185 | 0.189 | 0.1867 | 0.1855 | 0.1852 | 0.1861 | 0.1861 | 0.186 | 0.1869 | 0.1845 | 0.183 | 0.1849 | 0.1858 | 0.1856 | 0.1839 | 0.1851 | 0.1854 | 0.1849 | 0.1855 | 0.1857 | 0.1857 | 0.1867 | 0.1876 | 0.1878 | 0.1861 | 0.1862 | 0.1859 | 0.1836 | 0.1857 | 0.1871 | 0.1864 | 0.1861 | 0.1864 | 0.1873 | 0.1855 | 0.1867 | 0.1892 | 0.1861 | 0.1871 | 0.1889 | 0.1863 | 0.1873 | 0.188 | 0.1861 | 0.187 | 0.1882 | 0.1893 | 0.1864 | 0.1852 | 0.1858 | 0.1866 | 0.1877 | 0.1887 | 0.1875 | 0.1861 | 0.1853 | 0.1869 | 0.186 | 0.1852 | 0.1861 | 0.1864 | 0.1863 | 0.1854 | 0.1853 | 0.1859 | 0.187 | 0.1886 | 0.1894 | 0.1894 | 0.1892 | 0.1883 | 0.187 | 0.1857 | 0.1867 | 0.188 | 0.1883 | 0.1876 | 0.1876 | 0.1888 | 0.1871 | 0.1873 | 0.1898 | 0.1902 | 0.1899 | 0.1892 | 0.1879 | 0.1877 | 0.1882 | 0.1888 | 0.1893 | 0.189 | 0.1867 | 0.1869 | 0.1878 | 0.1886 | 0.1887 | 0.1888 | 0.189 | 0.1892 | 0.189 | 0.1885 | 0.1884
424 | 0.1827 | 0.1831 | 0.1817 | 0.1822 | 0.1826 | 0.1824 | 0.1828 | 0.1821 | 0.1805 | 0.1813 | 0.1828 | 0.1848 | 0.1854 | 0.1844 | 0.1828 | 0.1824 | 0.183 | 0.1834 | 0.1823 | 0.1813 | 0.1811 | 0.182 | 0.1845 | 0.1854 | 0.1844 | 0.1824 | 0.1824 | 0.1838 | 0.1849 | 0.1844 | 0.1839 | 0.1864 | 0.1855 | 0.1845 | 0.1861 | 0.1842 | 0.1836 | 0.1866 | 0.1861 | 0.1854 | 0.1848 | 0.1824 | 0.1836 | 0.187 | 0.1841 | 0.1846 | 0.1862 | 0.1836 | 0.1835 | 0.184 | 0.1837 | 0.1847 | 0.1853 | 0.1844 | 0.1838 | 0.1836 | 0.1838 | 0.1857 | 0.1853 | 0.1831 | 0.1846 | 0.1853 | 0.1853 | 0.1841 | 0.1852 | 0.1864 | 0.1852 | 0.186 | 0.1862 | 0.1841 | 0.1836 | 0.1837 | 0.1846 | 0.1851 | 0.1853 | 0.1851 | 0.184 | 0.1846 | 0.1856 | 0.1842 | 0.1843 | 0.1848 | 0.1841 | 0.184 | 0.1841 | 0.1839 | 0.1848 | 0.1854 | 0.1852 | 0.1847 | 0.1844 | 0.1843 | 0.1834 | 0.1844 | 0.1862 | 0.1855 | 0.1864 | 0.1874 | 0.1865 | 0.1858 | 0.1858 | 0.1868 | 0.1867 | 0.1856 | 0.1833 | 0.1855 | 0.1863 | 0.1855 | 0.1856 | 0.1861 | 0.1867 | 0.1848 | 0.1853 | 0.1863 | 0.1846 | 0.1852 | 0.186 | 0.1859 | 0.1858 | 0.1862 | 0.1874 | 0.1867 | 0.1862 | 0.1861 | 0.1875 | 0.1866 | 0.1845 | 0.1865 | 0.1868 | 0.1865 | 0.1872 | 0.1864 | 0.1855 | 0.1857 | 0.1842 | 0.1848 | 0.1892 | 0.1881 | 0.1869 | 0.1861 | 0.1885 | 0.1885 | 0.187 | 0.187 | 0.1868 | 0.1865 | 0.1858 | 0.1875 | 0.189 | 0.1877 | 0.1861 | 0.1852 | 0.1853 | 0.1885 | 0.1896 | 0.1881 | 0.1876 | 0.1869 | 0.186 | 0.1846 | 0.1856 | 0.1878 | 0.1897 | 0.1879 | 0.1856 | 0.1852 | 0.1884 | 0.1901 | 0.1875 | 0.1872 | 0.1877 | 0.1886 | 0.1884 | 0.1888 | 0.1895 | 0.1881
425 | 0.1808 | 0.1807 | 0.1815 | 0.1809 | 0.1808 | 0.1816 | 0.1808 | 0.1804 | 0.1806 | 0.1805 | 0.1809 | 0.1816 | 0.1826 | 0.1821 | 0.1812 | 0.1816 | 0.182 | 0.1824 | 0.1825 | 0.18 | 0.1782 | 0.1785 | 0.1805 | 0.1812 | 0.1803 | 0.1798 | 0.1807 | 0.1824 | 0.1819 | 0.1809 | 0.1804 | 0.1828 | 0.1834 | 0.1833 | 0.1831 | 0.1812 | 0.1805 | 0.1828 | 0.1835 | 0.1837 | 0.1832 | 0.1809 | 0.1807 | 0.182 | 0.1823 | 0.1835 | 0.1848 | 0.184 | 0.1819 | 0.1805 | 0.1822 | 0.1824 | 0.1828 | 0.1841 | 0.184 | 0.1826 | 0.1799 | 0.1834 | 0.1851 | 0.185 | 0.1833 | 0.1825 | 0.1824 | 0.1837 | 0.1842 | 0.1844 | 0.1846 | 0.1838 | 0.1829 | 0.1824 | 0.1835 | 0.1842 | 0.184 | 0.1829 | 0.182 | 0.1815 | 0.1834 | 0.1828 | 0.1815 | 0.1843 | 0.1851 | 0.185 | 0.185 | 0.1826 | 0.1814 | 0.1841 | 0.1826 | 0.182 | 0.1836 | 0.184 | 0.1834 | 0.1818 | 0.1819 | 0.1834 | 0.1853 | 0.1843 | 0.1845 | 0.1847 | 0.1835 | 0.1826 | 0.1819 | 0.1815 | 0.1839 | 0.1854 | 0.1847 | 0.1826 | 0.1825 | 0.1845 | 0.1862 | 0.1864 | 0.1856 | 0.1853 | 0.1851 | 0.185 | 0.1846 | 0.1858 | 0.1867 | 0.1859 | 0.1852 | 0.1849 | 0.1856 | 0.1857 | 0.1855 | 0.1848 | 0.1853 | 0.1852 | 0.1849 | 0.1862 | 0.1864 | 0.1858 | 0.1839 | 0.1835 | 0.1841 | 0.186 | 0.1849 | 0.1845 | 0.186 | 0.1863 | 0.1855 | 0.1838 | 0.1858 | 0.1857 | 0.1841 | 0.1847 | 0.1854 | 0.1859 | 0.1851 | 0.1848 | 0.1851 | 0.1865 | 0.1854 | 0.1843 | 0.1838 | 0.1848 | 0.1852 | 0.1849 | 0.186 | 0.1857 | 0.1845 | 0.1852 | 0.1863 | 0.1871 | 0.1858 | 0.184 | 0.1826 | 0.1826 | 0.1836 | 0.1851 | 0.1868 | 0.1878 | 0.1871 | 0.1846 | 0.1878 | 0.1884 | 0.1868 | 0.1859
426 | 0.1798 | 0.181 | 0.1808 | 0.1792 | 0.1777 | 0.1767 | 0.1802 | 0.1828 | 0.184 | 0.1824 | 0.1803 | 0.1784 | 0.1794 | 0.1801 | 0.1805 | 0.1805 | 0.1809 | 0.181 | 0.1801 | 0.1807 | 0.1812 | 0.1811 | 0.1807 | 0.1801 | 0.1791 | 0.1797 | 0.1804 | 0.1811 | 0.1825 | 0.1822 | 0.1815 | 0.1834 | 0.183 | 0.182 | 0.1815 | 0.1811 | 0.1813 | 0.1822 | 0.1821 | 0.1818 | 0.1813 | 0.1815 | 0.1814 | 0.1811 | 0.1807 | 0.1817 | 0.1829 | 0.1823 | 0.181 | 0.1802 | 0.1815 | 0.1828 | 0.1826 | 0.1796 | 0.181 | 0.1815 | 0.1804 | 0.181 | 0.1818 | 0.1826 | 0.1819 | 0.18 | 0.1785 | 0.1823 | 0.182 | 0.1805 | 0.1803 | 0.1814 | 0.1822 | 0.1818 | 0.1823 | 0.1833 | 0.1847 | 0.1832 | 0.1827 | 0.1829 | 0.182 | 0.1826 | 0.1834 | 0.1803 | 0.18 | 0.1816 | 0.1849 | 0.1834 | 0.1818 | 0.1829 | 0.1842 | 0.1846 | 0.1839 | 0.1848 | 0.1846 | 0.1835 | 0.183 | 0.1816 | 0.1799 | 0.1808 | 0.182 | 0.1831 | 0.1831 | 0.1842 | 0.1848 | 0.1832 | 0.1833 | 0.1837 | 0.1843 | 0.1827 | 0.1825 | 0.1837 | 0.1817 | 0.1821 | 0.1837 | 0.183 | 0.1836 | 0.1841 | 0.1817 | 0.1834 | 0.1854 | 0.1852 | 0.1849 | 0.1843 | 0.1832 | 0.1844 | 0.1844 | 0.1829 | 0.1843 | 0.1849 | 0.1849 | 0.1844 | 0.1855 | 0.1866 | 0.185 | 0.1834 | 0.1825 | 0.183 | 0.1834 | 0.1843 | 0.1861 | 0.1853 | 0.1852 | 0.1861 | 0.1856 | 0.1857 | 0.1861 | 0.1861 | 0.1838 | 0.1818 | 0.1855 | 0.1859 | 0.1857 | 0.187 | 0.1853 | 0.1841 | 0.1848 | 0.1832 | 0.1825 | 0.1831 | 0.1848 | 0.1851 | 0.1844 | 0.184 | 0.1843 | 0.1851 | 0.1859 | 0.1862 | 0.1864 | 0.1869 | 0.1848 | 0.1837 | 0.1855 | 0.1885 | 0.1892 | 0.187 | 0.1866 | 0.1862 | 0.1858 | 0.1854
427 | 0.1781 | 0.1804 | 0.1772 | 0.1786 | 0.1795 | 0.1782 | 0.1784 | 0.1786 | 0.1785 | 0.1784 | 0.1789 | 0.1795 | 0.1768 | 0.1767 | 0.1777 | 0.1782 | 0.1791 | 0.1797 | 0.1791 | 0.1771 | 0.1759 | 0.1765 | 0.1795 | 0.1806 | 0.1795 | 0.1793 | 0.1789 | 0.1786 | 0.1795 | 0.1803 | 0.1808 | 0.1802 | 0.1794 | 0.1795 | 0.1824 | 0.1801 | 0.1786 | 0.1806 | 0.1807 | 0.1807 | 0.1811 | 0.1817 | 0.1817 | 0.1814 | 0.1818 | 0.182 | 0.1818 | 0.1803 | 0.18 | 0.1799 | 0.1792 | 0.1792 | 0.1803 | 0.1833 | 0.1811 | 0.1799 | 0.1807 | 0.1804 | 0.1816 | 0.1839 | 0.1828 | 0.1824 | 0.1825 | 0.1827 | 0.1812 | 0.1798 | 0.1811 | 0.1829 | 0.1836 | 0.1817 | 0.1815 | 0.1815 | 0.1815 | 0.18 | 0.1799 | 0.1811 | 0.1815 | 0.1812 | 0.181 | 0.1837 | 0.1832 | 0.1816 | 0.1813 | 0.1819 | 0.183 | 0.1845 | 0.1803 | 0.1782 | 0.1798 | 0.1824 | 0.1833 | 0.1824 | 0.1833 | 0.1835 | 0.1832 | 0.1828 | 0.1816 | 0.1809 | 0.1825 | 0.1833 | 0.1832 | 0.1817 | 0.183 | 0.1838 | 0.1832 | 0.1821 | 0.1823 | 0.1835 | 0.1819 | 0.1826 | 0.1846 | 0.1854 | 0.184 | 0.1823 | 0.1832 | 0.1822 | 0.1814 | 0.1819 | 0.1817 | 0.182 | 0.1832 | 0.1813 | 0.1818 | 0.1846 | 0.1842 | 0.1835 | 0.1828 | 0.1833 | 0.1836 | 0.1839 | 0.1846 | 0.1835 | 0.1828 | 0.1843 | 0.1834 | 0.1825 | 0.1821 | 0.1826 | 0.1834 | 0.1846 | 0.1839 | 0.1836 | 0.1834 | 0.1818 | 0.1824 | 0.1835 | 0.1819 | 0.1825 | 0.1837 | 0.1848 | 0.184 | 0.183 | 0.1822 | 0.1831 | 0.1841 | 0.1849 | 0.1834 | 0.1828 | 0.1829 | 0.1839 | 0.1851 | 0.1857 | 0.1836 | 0.1845 | 0.1856 | 0.1849 | 0.1842 | 0.1839 | 0.1843 | 0.1852 | 0.1851 | 0.1837 | 0.1846 | 0.1847 | 0.1841 | 0.1842
428 | 0.1784 | 0.1766 | 0.1781 | 0.1788 | 0.1791 | 0.1789 | 0.179 | 0.1792 | 0.1793 | 0.1803 | 0.1799 | 0.1784 | 0.1765 | 0.1769 | 0.1782 | 0.1784 | 0.179 | 0.1798 | 0.1811 | 0.1805 | 0.1799 | 0.1798 | 0.1787 | 0.1787 | 0.1803 | 0.1797 | 0.18 | 0.1808 | 0.1813 | 0.1815 | 0.1813 | 0.1807 | 0.18 | 0.18 | 0.1818 | 0.1813 | 0.1805 | 0.18 | 0.1804 | 0.1806 | 0.1804 | 0.1801 | 0.1807 | 0.1816 | 0.1806 | 0.1805 | 0.1808 | 0.1797 | 0.1801 | 0.1806 | 0.1802 | 0.1811 | 0.1814 | 0.1797 | 0.1792 | 0.1794 | 0.1801 | 0.1805 | 0.1811 | 0.1817 | 0.1818 | 0.181 | 0.1802 | 0.1823 | 0.1819 | 0.1811 | 0.1824 | 0.1826 | 0.1825 | 0.1825 | 0.1817 | 0.1811 | 0.181 | 0.18 | 0.1805 | 0.1821 | 0.1813 | 0.1808 | 0.1805 | 0.1802 | 0.1805 | 0.181 | 0.1817 | 0.1813 | 0.1811 | 0.1819 | 0.1832 | 0.1834 | 0.182 | 0.1808 | 0.1808 | 0.1819 | 0.1806 | 0.1805 | 0.1813 | 0.1817 | 0.1823 | 0.1824 | 0.1807 | 0.1817 | 0.1825 | 0.1811 | 0.1821 | 0.1832 | 0.184 | 0.1822 | 0.1817 | 0.1827 | 0.1817 | 0.1818 | 0.1826 | 0.1829 | 0.1831 | 0.1828 | 0.1807 | 0.1806 | 0.1814 | 0.1832 | 0.184 | 0.184 | 0.1831 | 0.1839 | 0.1835 | 0.1818 | 0.1821 | 0.183 | 0.1841 | 0.1827 | 0.1823 | 0.1821 | 0.1813 | 0.182 | 0.183 | 0.1837 | 0.1829 | 0.1826 | 0.1833 | 0.1837 | 0.1844 | 0.1855 | 0.1845 | 0.1851 | 0.1864 | 0.1838 | 0.1833 | 0.1838 | 0.1838 | 0.1833 | 0.183 | 0.1834 | 0.1842 | 0.1842 | 0.1831 | 0.1834 | 0.1843 | 0.1856 | 0.1844 | 0.1834 | 0.1825 | 0.1825 | 0.184 | 0.1854 | 0.1833 | 0.1827 | 0.1826 | 0.1826 | 0.1834 | 0.1844 | 0.1852 | 0.1869 | 0.1872 | 0.1856 | 0.185 | 0.1854 | 0.1864 | 0.1849
429 | 0.1771 | 0.178 | 0.1769 | 0.1772 | 0.1776 | 0.1776 | 0.1772 | 0.1779 | 0.1795 | 0.1786 | 0.1785 | 0.1789 | 0.1781 | 0.1774 | 0.1769 | 0.177 | 0.1776 | 0.1785 | 0.1796 | 0.1788 | 0.1779 | 0.1771 | 0.1782 | 0.1788 | 0.1786 | 0.1777 | 0.1777 | 0.1785 | 0.1803 | 0.1803 | 0.1793 | 0.1785 | 0.1787 | 0.1792 | 0.1791 | 0.1795 | 0.1798 | 0.1799 | 0.1792 | 0.1789 | 0.1794 | 0.1792 | 0.1788 | 0.1785 | 0.1788 | 0.1795 | 0.1802 | 0.1806 | 0.1798 | 0.1789 | 0.1791 | 0.1796 | 0.18 | 0.1804 | 0.1805 | 0.18 | 0.1785 | 0.1804 | 0.1809 | 0.1801 | 0.1799 | 0.18 | 0.1804 | 0.181 | 0.1803 | 0.1793 | 0.1787 | 0.1808 | 0.1822 | 0.181 | 0.1808 | 0.1804 | 0.1795 | 0.1798 | 0.1805 | 0.1816 | 0.1829 | 0.1825 | 0.1814 | 0.1821 | 0.1818 | 0.1812 | 0.1813 | 0.1808 | 0.1808 | 0.1819 | 0.1817 | 0.1811 | 0.1802 | 0.1813 | 0.1821 | 0.1825 | 0.1803 | 0.1804 | 0.1819 | 0.1826 | 0.1827 | 0.1826 | 0.1824 | 0.1822 | 0.1819 | 0.1817 | 0.1813 | 0.1818 | 0.1836 | 0.1824 | 0.1815 | 0.181 | 0.1813 | 0.1819 | 0.1827 | 0.1828 | 0.182 | 0.1809 | 0.1802 | 0.1821 | 0.1837 | 0.1827 | 0.1824 | 0.1826 | 0.1831 | 0.1838 | 0.183 | 0.1808 | 0.1816 | 0.1821 | 0.1824 | 0.1828 | 0.183 | 0.1829 | 0.1824 | 0.1833 | 0.1839 | 0.183 | 0.1832 | 0.1833 | 0.1829 | 0.1834 | 0.1834 | 0.1827 | 0.1835 | 0.1831 | 0.182 | 0.1829 | 0.1838 | 0.1844 | 0.184 | 0.1838 | 0.1836 | 0.1836 | 0.1839 | 0.1838 | 0.1829 | 0.1844 | 0.185 | 0.1843 | 0.1832 | 0.1829 | 0.1834 | 0.1833 | 0.1841 | 0.1849 | 0.184 | 0.1841 | 0.1843 | 0.1836 | 0.1841 | 0.1843 | 0.1836 | 0.1835 | 0.1842 | 0.1859 | 0.184 | 0.1833 | 0.1836 | 0.1839
430 | 0.1768 | 0.1765 | 0.1768 | 0.1768 | 0.1766 | 0.176 | 0.1776 | 0.1785 | 0.1785 | 0.1781 | 0.1775 | 0.1771 | 0.1785 | 0.1784 | 0.1775 | 0.1769 | 0.1771 | 0.1776 | 0.178 | 0.1771 | 0.1767 | 0.1772 | 0.178 | 0.1782 | 0.1779 | 0.1782 | 0.1782 | 0.178 | 0.1776 | 0.1776 | 0.1776 | 0.1778 | 0.1774 | 0.1774 | 0.1786 | 0.1777 | 0.1776 | 0.1792 | 0.1794 | 0.1792 | 0.1787 | 0.1784 | 0.1786 | 0.179 | 0.1776 | 0.1782 | 0.1796 | 0.1788 | 0.1787 | 0.1792 | 0.1806 | 0.1798 | 0.1788 | 0.1783 | 0.1787 | 0.179 | 0.1788 | 0.1793 | 0.1796 | 0.1796 | 0.1798 | 0.18 | 0.1799 | 0.179 | 0.1791 | 0.1797 | 0.1802 | 0.1801 | 0.1799 | 0.1798 | 0.1791 | 0.1787 | 0.1788 | 0.1794 | 0.1796 | 0.1795 | 0.1796 | 0.1797 | 0.18 | 0.1802 | 0.1802 | 0.1802 | 0.1809 | 0.1808 | 0.1806 | 0.1801 | 0.1805 | 0.1802 | 0.1791 | 0.1803 | 0.1806 | 0.1798 | 0.1801 | 0.1807 | 0.1813 | 0.1801 | 0.1803 | 0.181 | 0.1816 | 0.1816 | 0.1813 | 0.1803 | 0.1815 | 0.1819 | 0.1806 | 0.1808 | 0.1817 | 0.1832 | 0.1819 | 0.1817 | 0.182 | 0.1816 | 0.1816 | 0.1816 | 0.1811 | 0.1814 | 0.1819 | 0.1821 | 0.1818 | 0.1819 | 0.1824 | 0.1828 | 0.1826 | 0.1819 | 0.182 | 0.1821 | 0.1822 | 0.1809 | 0.1817 | 0.183 | 0.1825 | 0.1813 | 0.1806 | 0.1816 | 0.1811 | 0.1811 | 0.1823 | 0.1822 | 0.1821 | 0.1821 | 0.1823 | 0.1826 | 0.1829 | 0.1832 | 0.1823 | 0.1812 | 0.1823 | 0.1831 | 0.1834 | 0.1827 | 0.1829 | 0.183 | 0.1824 | 0.1825 | 0.183 | 0.1837 | 0.1839 | 0.1834 | 0.1824 | 0.1826 | 0.1826 | 0.1826 | 0.1826 | 0.1827 | 0.1831 | 0.1836 | 0.184 | 0.184 | 0.1832 | 0.1837 | 0.1843 | 0.185 | 0.184 | 0.1834 | 0.1833 | 0.1833
431 | 0.1768 | 0.1778 | 0.1767 | 0.1769 | 0.1771 | 0.177 | 0.1769 | 0.1769 | 0.1772 | 0.1776 | 0.1776 | 0.1773 | 0.1768 | 0.1769 | 0.1774 | 0.1779 | 0.1781 | 0.1781 | 0.1779 | 0.1778 | 0.1776 | 0.1773 | 0.1791 | 0.1797 | 0.1789 | 0.1786 | 0.1787 | 0.1789 | 0.1786 | 0.1789 | 0.1794 | 0.179 | 0.1795 | 0.1798 | 0.1789 | 0.179 | 0.1791 | 0.1791 | 0.1786 | 0.1786 | 0.1793 | 0.1786 | 0.1782 | 0.1782 | 0.1794 | 0.1796 | 0.1794 | 0.1794 | 0.1788 | 0.1782 | 0.1785 | 0.1786 | 0.1787 | 0.179 | 0.1793 | 0.1794 | 0.1791 | 0.1791 | 0.1791 | 0.1793 | 0.1797 | 0.1802 | 0.1805 | 0.1802 | 0.1806 | 0.181 | 0.1806 | 0.1808 | 0.1808 | 0.1799 | 0.1798 | 0.1801 | 0.1808 | 0.1801 | 0.18 | 0.1805 | 0.1799 | 0.1797 | 0.1797 | 0.1804 | 0.1804 | 0.1805 | 0.1812 | 0.1805 | 0.1803 | 0.1815 | 0.1812 | 0.1807 | 0.1802 | 0.1814 | 0.1819 | 0.1814 | 0.1803 | 0.1806 | 0.1816 | 0.1809 | 0.1812 | 0.1816 | 0.181 | 0.1805 | 0.1806 | 0.1817 | 0.1819 | 0.1819 | 0.1819 | 0.1815 | 0.1813 | 0.1813 | 0.181 | 0.1814 | 0.1823 | 0.182 | 0.182 | 0.1818 | 0.1806 | 0.1809 | 0.1816 | 0.1816 | 0.1823 | 0.1825 | 0.1821 | 0.1827 | 0.1826 | 0.1818 | 0.1816 | 0.1812 | 0.181 | 0.1821 | 0.1827 | 0.1829 | 0.1827 | 0.1821 | 0.1818 | 0.1825 | 0.1827 | 0.183 | 0.1837 | 0.1833 | 0.1827 | 0.1819 | 0.1812 | 0.1819 | 0.1834 | 0.1831 | 0.1825 | 0.1821 | 0.1823 | 0.1829 | 0.1833 | 0.1829 | 0.1835 | 0.1839 | 0.1833 | 0.1832 | 0.183 | 0.1828 | 0.1833 | 0.1832 | 0.1826 | 0.1832 | 0.1836 | 0.184 | 0.1841 | 0.1837 | 0.1831 | 0.1827 | 0.1828 | 0.1831 | 0.1833 | 0.1835 | 0.1836 | 0.1836 | 0.1842 | 0.1849 | 0.1855 | 0.184
432 | 0.1766 | 0.1767 | 0.1769 | 0.1768 | 0.177 | 0.1778 | 0.177 | 0.1768 | 0.1772 | 0.1783 | 0.1782 | 0.1773 | 0.1775 | 0.1775 | 0.1773 | 0.1768 | 0.1761 | 0.176 | 0.1777 | 0.1773 | 0.1769 | 0.1775 | 0.1785 | 0.1785 | 0.1773 | 0.1782 | 0.1787 | 0.1786 | 0.1778 | 0.1782 | 0.179 | 0.1793 | 0.1791 | 0.1788 | 0.1792 | 0.1787 | 0.1787 | 0.1799 | 0.1788 | 0.1781 | 0.1781 | 0.1794 | 0.1793 | 0.1783 | 0.1788 | 0.179 | 0.179 | 0.179 | 0.179 | 0.1792 | 0.1801 | 0.1793 | 0.1787 | 0.1793 | 0.1797 | 0.1793 | 0.178 | 0.1794 | 0.1802 | 0.1804 | 0.1802 | 0.1801 | 0.18 | 0.1795 | 0.1796 | 0.1797 | 0.1797 | 0.1802 | 0.1804 | 0.1802 | 0.1804 | 0.1799 | 0.1786 | 0.1797 | 0.1805 | 0.1811 | 0.181 | 0.1812 | 0.1814 | 0.1806 | 0.1807 | 0.181 | 0.1806 | 0.181 | 0.1814 | 0.1814 | 0.1806 | 0.1804 | 0.1808 | 0.1808 | 0.1808 | 0.1808 | 0.1802 | 0.1804 | 0.181 | 0.1816 | 0.1814 | 0.1809 | 0.18 | 0.1803 | 0.1811 | 0.1821 | 0.1823 | 0.1821 | 0.1817 | 0.1808 | 0.1809 | 0.1819 | 0.1819 | 0.182 | 0.182 | 0.1813 | 0.1816 | 0.1823 | 0.1823 | 0.1822 | 0.182 | 0.1818 | 0.1819 | 0.1823 | 0.1832 | 0.1823 | 0.1817 | 0.1814 | 0.1819 | 0.1823 | 0.1825 | 0.1821 | 0.1817 | 0.1816 | 0.1822 | 0.1825 | 0.1826 | 0.1822 | 0.1825 | 0.1829 | 0.1831 | 0.1821 | 0.1813 | 0.1809 | 0.1821 | 0.1825 | 0.1822 | 0.182 | 0.1825 | 0.1829 | 0.1813 | 0.1825 | 0.184 | 0.1835 | 0.1835 | 0.1836 | 0.1835 | 0.1835 | 0.1837 | 0.1839 | 0.1837 | 0.1842 | 0.1851 | 0.1831 | 0.1824 | 0.1824 | 0.1823 | 0.1832 | 0.1843 | 0.1851 | 0.1842 | 0.1836 | 0.1841 | 0.1841 | 0.1839 | 0.1837 | 0.1846 | 0.1848 | 0.1842 | 0.1839
433 | 0.176 | 0.1765 | 0.1763 | 0.1765 | 0.1767 | 0.1767 | 0.1768 | 0.1771 | 0.1774 | 0.1772 | 0.1772 | 0.1772 | 0.1768 | 0.1769 | 0.1775 | 0.1781 | 0.1779 | 0.1775 | 0.1771 | 0.1773 | 0.1775 | 0.1773 | 0.1778 | 0.178 | 0.1775 | 0.1777 | 0.1774 | 0.177 | 0.1778 | 0.178 | 0.1779 | 0.1784 | 0.1785 | 0.1786 | 0.179 | 0.1782 | 0.178 | 0.1793 | 0.1783 | 0.1779 | 0.1783 | 0.1774 | 0.1773 | 0.1777 | 0.1786 | 0.1788 | 0.1785 | 0.1788 | 0.1783 | 0.1781 | 0.1791 | 0.1789 | 0.179 | 0.1797 | 0.1792 | 0.179 | 0.1793 | 0.18 | 0.1801 | 0.1796 | 0.1784 | 0.179 | 0.1804 | 0.1808 | 0.1803 | 0.1795 | 0.1792 | 0.18 | 0.1805 | 0.1801 | 0.1797 | 0.1798 | 0.1809 | 0.1801 | 0.1798 | 0.18 | 0.1804 | 0.1801 | 0.1794 | 0.1795 | 0.1796 | 0.1799 | 0.1806 | 0.1807 | 0.1809 | 0.1817 | 0.1808 | 0.1804 | 0.181 | 0.1807 | 0.1804 | 0.18 | 0.1802 | 0.1801 | 0.18 | 0.1807 | 0.1811 | 0.1813 | 0.1815 | 0.1813 | 0.1809 | 0.1804 | 0.1806 | 0.1811 | 0.1818 | 0.1812 | 0.1812 | 0.1819 | 0.1812 | 0.181 | 0.1813 | 0.1824 | 0.1822 | 0.1814 | 0.1812 | 0.1813 | 0.1816 | 0.182 | 0.1819 | 0.1821 | 0.1832 | 0.1826 | 0.1818 | 0.181 | 0.1818 | 0.1822 | 0.1823 | 0.1824 | 0.1819 | 0.1812 | 0.1814 | 0.1813 | 0.1813 | 0.1821 | 0.1825 | 0.1827 | 0.1827 | 0.1825 | 0.1825 | 0.1828 | 0.1828 | 0.183 | 0.1833 | 0.1832 | 0.1825 | 0.1819 | 0.1823 | 0.1818 | 0.1816 | 0.1828 | 0.1831 | 0.1832 | 0.1836 | 0.1826 | 0.1821 | 0.1824 | 0.1825 | 0.183 | 0.1838 | 0.1835 | 0.1832 | 0.1831 | 0.1832 | 0.1831 | 0.183 | 0.1831 | 0.1831 | 0.183 | 0.1828 | 0.1836 | 0.1837 | 0.1829 | 0.1833 | 0.1838 | 0.1841 | 0.1833
434 | 0.176 | 0.1762 | 0.1764 | 0.1759 | 0.1757 | 0.1761 | 0.1764 | 0.1766 | 0.1769 | 0.177 | 0.1769 | 0.1767 | 0.1765 | 0.1767 | 0.177 | 0.1771 | 0.1772 | 0.1772 | 0.1767 | 0.1774 | 0.1776 | 0.1768 | 0.1765 | 0.1768 | 0.1776 | 0.1778 | 0.1777 | 0.1775 | 0.1772 | 0.1774 | 0.1776 | 0.177 | 0.1774 | 0.1778 | 0.1771 | 0.1772 | 0.1776 | 0.1783 | 0.1788 | 0.179 | 0.1789 | 0.1776 | 0.1776 | 0.1785 | 0.179 | 0.1789 | 0.1785 | 0.1788 | 0.1791 | 0.1791 | 0.1786 | 0.178 | 0.178 | 0.179 | 0.1787 | 0.1788 | 0.1796 | 0.1795 | 0.1795 | 0.1797 | 0.1796 | 0.18 | 0.1803 | 0.1791 | 0.1792 | 0.1797 | 0.18 | 0.1808 | 0.181 | 0.1802 | 0.1798 | 0.1798 | 0.1803 | 0.1794 | 0.1793 | 0.1799 | 0.1791 | 0.1794 | 0.1805 | 0.1821 | 0.1817 | 0.1805 | 0.1794 | 0.1794 | 0.1797 | 0.1799 | 0.1795 | 0.1794 | 0.1799 | 0.1798 | 0.18 | 0.1805 | 0.1811 | 0.1815 | 0.1817 | 0.1808 | 0.1806 | 0.1807 | 0.1814 | 0.1809 | 0.1802 | 0.1799 | 0.1806 | 0.1812 | 0.1814 | 0.1812 | 0.1814 | 0.1819 | 0.1817 | 0.1819 | 0.1824 | 0.1821 | 0.1824 | 0.1827 | 0.182 | 0.1816 | 0.1815 | 0.1819 | 0.1816 | 0.1812 | 0.1808 | 0.1813 | 0.1811 | 0.1801 | 0.1814 | 0.182 | 0.182 | 0.1823 | 0.1823 | 0.1822 | 0.1824 | 0.1817 | 0.1814 | 0.1827 | 0.1823 | 0.1819 | 0.1821 | 0.1834 | 0.1829 | 0.1805 | 0.1821 | 0.1832 | 0.1839 | 0.1826 | 0.1823 | 0.1825 | 0.1828 | 0.1828 | 0.1827 | 0.1826 | 0.1829 | 0.1833 | 0.1835 | 0.1837 | 0.1834 | 0.1825 | 0.1826 | 0.1829 | 0.1833 | 0.1832 | 0.1827 | 0.1823 | 0.1835 | 0.183 | 0.1823 | 0.1825 | 0.1826 | 0.1829 | 0.1836 | 0.1842 | 0.1844 | 0.1841 | 0.1844 | 0.1839 | 0.183 | 0.1832
435 | 0.1761 | 0.1768 | 0.1762 | 0.1763 | 0.1769 | 0.1778 | 0.1774 | 0.177 | 0.1768 | 0.1771 | 0.1769 | 0.1766 | 0.1771 | 0.1774 | 0.1776 | 0.1774 | 0.1782 | 0.1785 | 0.1769 | 0.1778 | 0.1785 | 0.178 | 0.1776 | 0.1774 | 0.1775 | 0.1782 | 0.1787 | 0.179 | 0.1784 | 0.1784 | 0.1786 | 0.1786 | 0.1783 | 0.1782 | 0.1787 | 0.1794 | 0.1794 | 0.178 | 0.1777 | 0.1779 | 0.1787 | 0.1789 | 0.1789 | 0.1786 | 0.1785 | 0.1788 | 0.1795 | 0.1798 | 0.1797 | 0.1795 | 0.1794 | 0.1801 | 0.1801 | 0.1785 | 0.1789 | 0.1791 | 0.1787 | 0.1797 | 0.1805 | 0.1809 | 0.1802 | 0.1799 | 0.1799 | 0.1796 | 0.1797 | 0.1799 | 0.1801 | 0.1806 | 0.1808 | 0.1805 | 0.1805 | 0.1802 | 0.1796 | 0.1791 | 0.1796 | 0.1807 | 0.1803 | 0.1804 | 0.1808 | 0.1805 | 0.1804 | 0.1805 | 0.1813 | 0.1807 | 0.1801 | 0.1807 | 0.1805 | 0.1807 | 0.1813 | 0.1819 | 0.1816 | 0.1806 | 0.1801 | 0.1802 | 0.1807 | 0.1812 | 0.1811 | 0.1808 | 0.1807 | 0.1808 | 0.1808 | 0.1808 | 0.1815 | 0.182 | 0.182 | 0.1816 | 0.1812 | 0.1809 | 0.181 | 0.1809 | 0.1805 | 0.1804 | 0.1807 | 0.1813 | 0.182 | 0.1821 | 0.182 | 0.1816 | 0.1818 | 0.1823 | 0.1829 | 0.1827 | 0.1823 | 0.1817 | 0.1836 | 0.1834 | 0.1819 | 0.1818 | 0.1821 | 0.1825 | 0.1821 | 0.1817 | 0.1816 | 0.1821 | 0.182 | 0.1825 | 0.1838 | 0.1824 | 0.1817 | 0.1821 | 0.1828 | 0.1834 | 0.1837 | 0.1832 | 0.1829 | 0.1829 | 0.1832 | 0.1832 | 0.1831 | 0.1832 | 0.1834 | 0.1835 | 0.1832 | 0.1826 | 0.1825 | 0.1829 | 0.1823 | 0.1825 | 0.1831 | 0.1831 | 0.184 | 0.1848 | 0.1838 | 0.1837 | 0.1839 | 0.184 | 0.1839 | 0.1838 | 0.1837 | 0.1836 | 0.1834 | 0.1832 | 0.1831 | 0.1834 | 0.1838 | 0.1835
436 | 0.1764 | 0.1775 | 0.1762 | 0.1769 | 0.1775 | 0.1776 | 0.1766 | 0.1764 | 0.1771 | 0.1775 | 0.1771 | 0.1762 | 0.1772 | 0.1778 | 0.1781 | 0.1782 | 0.1777 | 0.1774 | 0.1778 | 0.1775 | 0.1773 | 0.1776 | 0.1781 | 0.1786 | 0.179 | 0.178 | 0.1778 | 0.1782 | 0.1786 | 0.1787 | 0.1786 | 0.1788 | 0.1791 | 0.1795 | 0.1799 | 0.1788 | 0.1784 | 0.1794 | 0.179 | 0.1787 | 0.179 | 0.1797 | 0.1795 | 0.1786 | 0.1782 | 0.1787 | 0.1794 | 0.1784 | 0.1784 | 0.1791 | 0.1806 | 0.1805 | 0.1796 | 0.1781 | 0.1791 | 0.1796 | 0.1791 | 0.1802 | 0.1803 | 0.1797 | 0.1799 | 0.1803 | 0.1805 | 0.1796 | 0.1798 | 0.1803 | 0.1803 | 0.1803 | 0.1802 | 0.1802 | 0.1801 | 0.1804 | 0.1812 | 0.1802 | 0.1804 | 0.1815 | 0.1808 | 0.1805 | 0.1802 | 0.1795 | 0.1803 | 0.1814 | 0.1818 | 0.181 | 0.1805 | 0.1814 | 0.1812 | 0.1811 | 0.1811 | 0.1815 | 0.1814 | 0.1808 | 0.1799 | 0.1806 | 0.182 | 0.182 | 0.1817 | 0.1816 | 0.1828 | 0.1816 | 0.1806 | 0.1814 | 0.1823 | 0.1825 | 0.1814 | 0.1817 | 0.1822 | 0.1827 | 0.1821 | 0.1822 | 0.1827 | 0.1828 | 0.183 | 0.183 | 0.182 | 0.1818 | 0.1819 | 0.182 | 0.1827 | 0.1832 | 0.1833 | 0.1821 | 0.182 | 0.1829 | 0.1818 | 0.1821 | 0.1832 | 0.1826 | 0.1826 | 0.1828 | 0.1825 | 0.1827 | 0.183 | 0.1835 | 0.184 | 0.1841 | 0.1834 | 0.1826 | 0.1828 | 0.1841 | 0.1845 | 0.1841 | 0.1831 | 0.1833 | 0.1835 | 0.1836 | 0.1833 | 0.1838 | 0.1842 | 0.1837 | 0.184 | 0.1844 | 0.1848 | 0.1841 | 0.1839 | 0.1846 | 0.1845 | 0.184 | 0.1834 | 0.1841 | 0.1839 | 0.1833 | 0.1832 | 0.1835 | 0.184 | 0.1849 | 0.1848 | 0.1844 | 0.1838 | 0.1845 | 0.1853 | 0.186 | 0.1863 | 0.1854 | 0.1838 | 0.1842
437 | 0.1772 | 0.1773 | 0.1777 | 0.1773 | 0.1775 | 0.1787 | 0.1786 | 0.1785 | 0.1784 | 0.178 | 0.1781 | 0.1783 | 0.1776 | 0.1776 | 0.178 | 0.1784 | 0.1787 | 0.1788 | 0.1783 | 0.1787 | 0.1793 | 0.1801 | 0.1794 | 0.1791 | 0.1793 | 0.1788 | 0.1789 | 0.1794 | 0.1792 | 0.1793 | 0.1796 | 0.179 | 0.179 | 0.1792 | 0.1796 | 0.1792 | 0.1791 | 0.1797 | 0.1796 | 0.1796 | 0.18 | 0.181 | 0.1807 | 0.1797 | 0.1799 | 0.18 | 0.1799 | 0.1798 | 0.1799 | 0.1802 | 0.1808 | 0.1812 | 0.1812 | 0.1805 | 0.1808 | 0.1812 | 0.1815 | 0.1811 | 0.1804 | 0.1795 | 0.1809 | 0.1811 | 0.1806 | 0.1808 | 0.1808 | 0.1807 | 0.1809 | 0.1809 | 0.1809 | 0.1812 | 0.1817 | 0.1817 | 0.1811 | 0.1799 | 0.1801 | 0.1814 | 0.1819 | 0.1815 | 0.1807 | 0.181 | 0.1817 | 0.1825 | 0.1827 | 0.182 | 0.1816 | 0.182 | 0.1825 | 0.1825 | 0.182 | 0.1819 | 0.1817 | 0.1813 | 0.182 | 0.1822 | 0.1821 | 0.1827 | 0.1828 | 0.1828 | 0.183 | 0.183 | 0.1828 | 0.1825 | 0.1821 | 0.1821 | 0.1827 | 0.1822 | 0.1821 | 0.1825 | 0.1828 | 0.1832 | 0.1835 | 0.1823 | 0.1826 | 0.1833 | 0.1831 | 0.1829 | 0.1828 | 0.1831 | 0.1834 | 0.1837 | 0.1837 | 0.1834 | 0.1831 | 0.1829 | 0.1831 | 0.1835 | 0.1841 | 0.1837 | 0.1838 | 0.184 | 0.1837 | 0.1838 | 0.184 | 0.1844 | 0.1843 | 0.1841 | 0.184 | 0.1842 | 0.1843 | 0.1843 | 0.1837 | 0.1839 | 0.1846 | 0.1846 | 0.1846 | 0.1845 | 0.1842 | 0.1842 | 0.1844 | 0.1849 | 0.1847 | 0.1845 | 0.1846 | 0.1847 | 0.1851 | 0.1857 | 0.1849 | 0.185 | 0.1858 | 0.1858 | 0.1855 | 0.1851 | 0.1851 | 0.1856 | 0.1859 | 0.1854 | 0.1856 | 0.1859 | 0.1865 | 0.1859 | 0.1855 | 0.1855 | 0.1855 | 0.1858 | 0.1862 | 0.1855
438 | 0.1781 | 0.179 | 0.1788 | 0.1789 | 0.1788 | 0.1784 | 0.1795 | 0.1797 | 0.1789 | 0.1794 | 0.1791 | 0.1784 | 0.1791 | 0.1789 | 0.1785 | 0.1788 | 0.1791 | 0.1794 | 0.1792 | 0.1792 | 0.1793 | 0.1794 | 0.1796 | 0.1795 | 0.1793 | 0.1794 | 0.1799 | 0.1805 | 0.1804 | 0.1805 | 0.1807 | 0.1804 | 0.1804 | 0.1806 | 0.1806 | 0.1808 | 0.1814 | 0.1825 | 0.1817 | 0.1812 | 0.1814 | 0.1813 | 0.1812 | 0.1813 | 0.1816 | 0.1816 | 0.1814 | 0.1812 | 0.1813 | 0.1814 | 0.181 | 0.1818 | 0.1822 | 0.1815 | 0.1815 | 0.1816 | 0.1817 | 0.1819 | 0.1823 | 0.1829 | 0.1829 | 0.1826 | 0.1823 | 0.182 | 0.1819 | 0.182 | 0.1818 | 0.1821 | 0.1823 | 0.1818 | 0.1822 | 0.1825 | 0.1826 | 0.1821 | 0.1819 | 0.1821 | 0.1825 | 0.183 | 0.1835 | 0.1833 | 0.1828 | 0.1824 | 0.183 | 0.1827 | 0.1825 | 0.183 | 0.1831 | 0.1831 | 0.1831 | 0.1836 | 0.1837 | 0.1836 | 0.1838 | 0.1838 | 0.1835 | 0.1831 | 0.1837 | 0.1845 | 0.1842 | 0.1842 | 0.1842 | 0.1843 | 0.1843 | 0.1842 | 0.1841 | 0.1843 | 0.1844 | 0.1843 | 0.1845 | 0.1844 | 0.1841 | 0.184 | 0.1845 | 0.1849 | 0.184 | 0.1839 | 0.184 | 0.1839 | 0.1841 | 0.1844 | 0.1846 | 0.1841 | 0.1843 | 0.1852 | 0.1845 | 0.1846 | 0.1853 | 0.1853 | 0.1853 | 0.1851 | 0.1851 | 0.1854 | 0.1857 | 0.1856 | 0.1852 | 0.185 | 0.1849 | 0.1854 | 0.1857 | 0.1855 | 0.1847 | 0.1847 | 0.1854 | 0.1857 | 0.1856 | 0.1854 | 0.1853 | 0.1856 | 0.186 | 0.186 | 0.1858 | 0.1859 | 0.1863 | 0.1859 | 0.1857 | 0.1858 | 0.1859 | 0.1861 | 0.1863 | 0.1865 | 0.1867 | 0.1867 | 0.1866 | 0.1863 | 0.1866 | 0.1888 | 0.1876 | 0.1864 | 0.1865 | 0.1871 | 0.1873 | 0.1867 | 0.187 | 0.1871 | 0.1871 | 0.1867
439 | 0.179 | 0.1796 | 0.1802 | 0.18 | 0.1797 | 0.1796 | 0.1795 | 0.1795 | 0.1795 | 0.1798 | 0.1798 | 0.1797 | 0.1795 | 0.1796 | 0.1797 | 0.1798 | 0.1802 | 0.1805 | 0.1802 | 0.1802 | 0.1804 | 0.1808 | 0.1809 | 0.1811 | 0.1813 | 0.181 | 0.181 | 0.1812 | 0.181 | 0.1807 | 0.1806 | 0.1807 | 0.1813 | 0.1817 | 0.1814 | 0.1815 | 0.1816 | 0.1816 | 0.1814 | 0.1816 | 0.1822 | 0.1816 | 0.1819 | 0.1828 | 0.1828 | 0.1827 | 0.1827 | 0.1832 | 0.1825 | 0.182 | 0.1826 | 0.1825 | 0.1824 | 0.1824 | 0.1825 | 0.1829 | 0.1835 | 0.1828 | 0.1823 | 0.1822 | 0.1829 | 0.1834 | 0.1836 | 0.1836 | 0.1834 | 0.1833 | 0.1839 | 0.1839 | 0.1837 | 0.1834 | 0.1833 | 0.1833 | 0.1836 | 0.1836 | 0.1838 | 0.1841 | 0.1834 | 0.1835 | 0.1842 | 0.1847 | 0.1848 | 0.1848 | 0.1843 | 0.184 | 0.1837 | 0.1832 | 0.1839 | 0.1846 | 0.185 | 0.185 | 0.185 | 0.1849 | 0.185 | 0.1847 | 0.1842 | 0.1844 | 0.1845 | 0.1846 | 0.1846 | 0.1847 | 0.1848 | 0.1846 | 0.1846 | 0.185 | 0.1857 | 0.1855 | 0.1854 | 0.1854 | 0.1854 | 0.1854 | 0.1855 | 0.186 | 0.1858 | 0.1854 | 0.1858 | 0.186 | 0.186 | 0.186 | 0.1861 | 0.1862 | 0.1861 | 0.1857 | 0.1856 | 0.1859 | 0.1859 | 0.1862 | 0.1868 | 0.1872 | 0.187 | 0.1866 | 0.1859 | 0.1863 | 0.1867 | 0.1861 | 0.1861 | 0.1863 | 0.1867 | 0.1871 | 0.1871 | 0.1867 | 0.1871 | 0.1871 | 0.1868 | 0.1868 | 0.1868 | 0.1869 | 0.1871 | 0.1869 | 0.1869 | 0.1876 | 0.1874 | 0.1872 | 0.1874 | 0.1874 | 0.1875 | 0.1877 | 0.1873 | 0.1874 | 0.1878 | 0.1874 | 0.1876 | 0.188 | 0.188 | 0.1877 | 0.1875 | 0.1874 | 0.1874 | 0.1877 | 0.1883 | 0.1879 | 0.1877 | 0.1878 | 0.1881 | 0.188 | 0.1878 | 0.1877
440 | 0.1802 | 0.1803 | 0.1802 | 0.1809 | 0.1815 | 0.1815 | 0.181 | 0.181 | 0.1815 | 0.1814 | 0.1816 | 0.182 | 0.1816 | 0.1816 | 0.1818 | 0.1818 | 0.1816 | 0.1815 | 0.1822 | 0.1825 | 0.1825 | 0.1823 | 0.1827 | 0.1831 | 0.1834 | 0.1827 | 0.1825 | 0.1828 | 0.1829 | 0.1834 | 0.184 | 0.1835 | 0.1829 | 0.1827 | 0.1831 | 0.1833 | 0.1833 | 0.1835 | 0.1833 | 0.1834 | 0.1837 | 0.184 | 0.184 | 0.1838 | 0.1837 | 0.1838 | 0.1839 | 0.1835 | 0.1831 | 0.183 | 0.184 | 0.1842 | 0.1839 | 0.1829 | 0.1839 | 0.1846 | 0.1847 | 0.1846 | 0.1847 | 0.185 | 0.1847 | 0.1846 | 0.1847 | 0.1848 | 0.1851 | 0.1852 | 0.1848 | 0.1851 | 0.1852 | 0.1844 | 0.1848 | 0.1852 | 0.1853 | 0.1852 | 0.1854 | 0.1859 | 0.1859 | 0.186 | 0.1861 | 0.1862 | 0.1858 | 0.1856 | 0.1863 | 0.1865 | 0.1863 | 0.1859 | 0.1862 | 0.1865 | 0.1869 | 0.1868 | 0.1865 | 0.1862 | 0.1863 | 0.1863 | 0.1862 | 0.1865 | 0.1865 | 0.1866 | 0.1869 | 0.1869 | 0.1867 | 0.1866 | 0.1867 | 0.1871 | 0.1878 | 0.1873 | 0.187 | 0.1868 | 0.1871 | 0.1873 | 0.1874 | 0.1876 | 0.1878 | 0.188 | 0.1878 | 0.1876 | 0.1876 | 0.1877 | 0.1879 | 0.188 | 0.1878 | 0.1882 | 0.1884 | 0.1882 | 0.188 | 0.188 | 0.1882 | 0.1885 | 0.1886 | 0.1884 | 0.188 | 0.1881 | 0.1881 | 0.188 | 0.1885 | 0.1886 | 0.1875 | 0.1885 | 0.1888 | 0.1881 | 0.1886 | 0.1887 | 0.1885 | 0.1888 | 0.189 | 0.1892 | 0.1888 | 0.189 | 0.1891 | 0.189 | 0.189 | 0.189 | 0.189 | 0.1892 | 0.1894 | 0.1895 | 0.1892 | 0.1892 | 0.1893 | 0.1899 | 0.1895 | 0.1889 | 0.1895 | 0.1893 | 0.1892 | 0.1895 | 0.1896 | 0.1899 | 0.1905 | 0.1904 | 0.1902 | 0.1901 | 0.1904 | 0.1905 | 0.1905 | 0.1899
441 | 0.1818 | 0.1826 | 0.1822 | 0.1825 | 0.1826 | 0.1825 | 0.1829 | 0.1831 | 0.1831 | 0.1827 | 0.183 | 0.1836 | 0.1837 | 0.1837 | 0.1838 | 0.1841 | 0.1841 | 0.1839 | 0.1836 | 0.1837 | 0.184 | 0.1848 | 0.1849 | 0.1847 | 0.1845 | 0.1846 | 0.1845 | 0.1842 | 0.1846 | 0.1847 | 0.1847 | 0.1846 | 0.1851 | 0.1855 | 0.1846 | 0.1848 | 0.1851 | 0.185 | 0.1853 | 0.1856 | 0.1859 | 0.1852 | 0.1851 | 0.1855 | 0.1856 | 0.1857 | 0.1859 | 0.1863 | 0.186 | 0.1857 | 0.1863 | 0.1865 | 0.1863 | 0.1857 | 0.1862 | 0.1864 | 0.1862 | 0.1863 | 0.1865 | 0.1867 | 0.186 | 0.1863 | 0.187 | 0.187 | 0.1868 | 0.1868 | 0.1875 | 0.1875 | 0.1873 | 0.1871 | 0.1873 | 0.1876 | 0.1878 | 0.1874 | 0.1872 | 0.1873 | 0.1873 | 0.1876 | 0.1879 | 0.188 | 0.188 | 0.1881 | 0.1882 | 0.1881 | 0.1882 | 0.1885 | 0.1887 | 0.1889 | 0.189 | 0.189 | 0.1889 | 0.1889 | 0.189 | 0.1886 | 0.1881 | 0.1886 | 0.1889 | 0.1891 | 0.1892 | 0.1893 | 0.1893 | 0.1891 | 0.189 | 0.1891 | 0.1895 | 0.1892 | 0.1891 | 0.1893 | 0.1893 | 0.1895 | 0.1898 | 0.19 | 0.1899 | 0.1897 | 0.1896 | 0.1896 | 0.1896 | 0.1893 | 0.19 | 0.1907 | 0.191 | 0.1908 | 0.1904 | 0.19 | 0.1903 | 0.1907 | 0.1911 | 0.1905 | 0.1904 | 0.1905 | 0.191 | 0.1907 | 0.1903 | 0.1905 | 0.1906 | 0.1907 | 0.1909 | 0.1911 | 0.1908 | 0.1901 | 0.1908 | 0.1909 | 0.1907 | 0.1909 | 0.1911 | 0.1912 | 0.191 | 0.1914 | 0.1918 | 0.1916 | 0.1916 | 0.1917 | 0.1916 | 0.1922 | 0.1924 | 0.1921 | 0.1918 | 0.1918 | 0.192 | 0.1924 | 0.1923 | 0.1918 | 0.1915 | 0.1917 | 0.1921 | 0.1921 | 0.192 | 0.1923 | 0.193 | 0.1926 | 0.1925 | 0.1929 | 0.193 | 0.1928 | 0.1925 | 0.1923
442 | 0.1832 | 0.1841 | 0.1845 | 0.1842 | 0.184 | 0.1842 | 0.1848 | 0.1849 | 0.1845 | 0.1848 | 0.1849 | 0.1848 | 0.1849 | 0.1849 | 0.1848 | 0.1853 | 0.1855 | 0.1855 | 0.1853 | 0.1855 | 0.1856 | 0.1854 | 0.1858 | 0.1859 | 0.1859 | 0.186 | 0.1862 | 0.1865 | 0.1862 | 0.1863 | 0.1865 | 0.1862 | 0.1862 | 0.1866 | 0.1872 | 0.1872 | 0.1872 | 0.1873 | 0.1873 | 0.1876 | 0.188 | 0.1874 | 0.1872 | 0.1872 | 0.1874 | 0.1874 | 0.1874 | 0.1878 | 0.1879 | 0.1877 | 0.1874 | 0.1878 | 0.1882 | 0.1881 | 0.1885 | 0.1885 | 0.1879 | 0.189 | 0.1891 | 0.1886 | 0.1881 | 0.1882 | 0.1884 | 0.1886 | 0.1887 | 0.1888 | 0.1897 | 0.1896 | 0.1893 | 0.1891 | 0.1892 | 0.1895 | 0.1901 | 0.1895 | 0.1894 | 0.1898 | 0.19 | 0.1899 | 0.1895 | 0.1896 | 0.1898 | 0.19 | 0.1903 | 0.1902 | 0.1902 | 0.1904 | 0.1904 | 0.1902 | 0.1899 | 0.1905 | 0.1906 | 0.1902 | 0.1901 | 0.1902 | 0.1904 | 0.1906 | 0.1907 | 0.1908 | 0.191 | 0.1912 | 0.1913 | 0.1912 | 0.1912 | 0.1913 | 0.1914 | 0.1913 | 0.1915 | 0.1919 | 0.192 | 0.1917 | 0.1915 | 0.1915 | 0.1916 | 0.1917 | 0.1917 | 0.1919 | 0.1923 | 0.1927 | 0.1924 | 0.192 | 0.1915 | 0.192 | 0.1926 | 0.193 | 0.1926 | 0.1925 | 0.1925 | 0.193 | 0.193 | 0.1927 | 0.1926 | 0.1925 | 0.1925 | 0.1926 | 0.1928 | 0.1929 | 0.1929 | 0.1929 | 0.1928 | 0.1926 | 0.1933 | 0.1936 | 0.1936 | 0.1929 | 0.1929 | 0.1932 | 0.193 | 0.1933 | 0.1936 | 0.1937 | 0.1938 | 0.194 | 0.1942 | 0.1936 | 0.1935 | 0.194 | 0.194 | 0.1941 | 0.1943 | 0.1941 | 0.194 | 0.1939 | 0.1941 | 0.1944 | 0.1946 | 0.194 | 0.1943 | 0.1948 | 0.1953 | 0.1952 | 0.1951 | 0.1952 | 0.195 | 0.1948 | 0.1947 | 0.1944
443 | 0.185 | 0.1857 | 0.1859 | 0.1859 | 0.1859 | 0.1861 | 0.1858 | 0.1861 | 0.187 | 0.1866 | 0.1864 | 0.1865 | 0.1866 | 0.1869 | 0.1872 | 0.1872 | 0.1869 | 0.1868 | 0.1873 | 0.1872 | 0.1873 | 0.1876 | 0.1878 | 0.1879 | 0.188 | 0.1881 | 0.1877 | 0.1872 | 0.188 | 0.1886 | 0.189 | 0.1891 | 0.1889 | 0.1887 | 0.1888 | 0.1889 | 0.1891 | 0.1897 | 0.1896 | 0.1895 | 0.1895 | 0.1898 | 0.1898 | 0.1896 | 0.1894 | 0.1894 | 0.1894 | 0.1895 | 0.1895 | 0.1896 | 0.1898 | 0.1902 | 0.1904 | 0.1901 | 0.1903 | 0.1906 | 0.1908 | 0.191 | 0.1912 | 0.1912 | 0.1912 | 0.191 | 0.1909 | 0.1907 | 0.1908 | 0.1912 | 0.192 | 0.192 | 0.1917 | 0.1912 | 0.1914 | 0.1914 | 0.191 | 0.1914 | 0.1917 | 0.192 | 0.1917 | 0.1917 | 0.1918 | 0.1918 | 0.192 | 0.1922 | 0.1924 | 0.1923 | 0.1923 | 0.1927 | 0.193 | 0.1931 | 0.1929 | 0.1933 | 0.1932 | 0.1926 | 0.1927 | 0.1927 | 0.1927 | 0.1931 | 0.1932 | 0.1932 | 0.1932 | 0.1933 | 0.1934 | 0.1937 | 0.1937 | 0.1939 | 0.1943 | 0.1942 | 0.194 | 0.1937 | 0.1941 | 0.1939 | 0.1936 | 0.1944 | 0.1944 | 0.1941 | 0.1942 | 0.1944 | 0.1946 | 0.1945 | 0.1943 | 0.1943 | 0.1946 | 0.1944 | 0.1942 | 0.1942 | 0.1947 | 0.1949 | 0.195 | 0.1953 | 0.1954 | 0.1952 | 0.1945 | 0.1947 | 0.1952 | 0.1954 | 0.1954 | 0.1953 | 0.1954 | 0.1958 | 0.1958 | 0.1955 | 0.1961 | 0.196 | 0.1955 | 0.1956 | 0.1961 | 0.1966 | 0.1957 | 0.196 | 0.1964 | 0.1958 | 0.1961 | 0.1963 | 0.1961 | 0.1965 | 0.1968 | 0.1967 | 0.1962 | 0.1961 | 0.1963 | 0.1962 | 0.1966 | 0.1971 | 0.1967 | 0.1967 | 0.1969 | 0.1973 | 0.1973 | 0.1972 | 0.1971 | 0.197 | 0.1969 | 0.1967 | 0.1973 | 0.1974 | 0.1971 | 0.1968
444 | 0.1866 | 0.1876 | 0.1875 | 0.1878 | 0.1879 | 0.1878 | 0.188 | 0.1884 | 0.1887 | 0.1884 | 0.1886 | 0.1891 | 0.1891 | 0.189 | 0.1891 | 0.1898 | 0.1898 | 0.1896 | 0.1898 | 0.1894 | 0.1892 | 0.1899 | 0.1899 | 0.1897 | 0.1893 | 0.1897 | 0.1902 | 0.1906 | 0.1905 | 0.1907 | 0.1911 | 0.1911 | 0.1912 | 0.1913 | 0.1911 | 0.1908 | 0.1908 | 0.1913 | 0.1918 | 0.1921 | 0.1924 | 0.1911 | 0.191 | 0.1918 | 0.1919 | 0.1921 | 0.1922 | 0.1915 | 0.1922 | 0.1929 | 0.1927 | 0.1925 | 0.1925 | 0.193 | 0.1928 | 0.1926 | 0.1924 | 0.1928 | 0.1931 | 0.1934 | 0.1929 | 0.1931 | 0.1935 | 0.1933 | 0.1933 | 0.1934 | 0.1936 | 0.1934 | 0.1934 | 0.1935 | 0.1937 | 0.1939 | 0.1941 | 0.1943 | 0.1943 | 0.1941 | 0.1943 | 0.1943 | 0.1942 | 0.1946 | 0.1946 | 0.1946 | 0.1946 | 0.1947 | 0.1949 | 0.1951 | 0.1949 | 0.1948 | 0.1947 | 0.1954 | 0.1955 | 0.195 | 0.1949 | 0.1949 | 0.195 | 0.1954 | 0.1957 | 0.196 | 0.1962 | 0.196 | 0.1958 | 0.1959 | 0.1961 | 0.1962 | 0.196 | 0.1962 | 0.1963 | 0.1963 | 0.1962 | 0.1963 | 0.1963 | 0.1963 | 0.1965 | 0.1967 | 0.1963 | 0.1967 | 0.197 | 0.1968 | 0.1974 | 0.1977 | 0.1975 | 0.1971 | 0.1969 | 0.1969 | 0.1975 | 0.1975 | 0.1972 | 0.1972 | 0.1975 | 0.1978 | 0.1981 | 0.1981 | 0.1981 | 0.1985 | 0.1978 | 0.1975 | 0.1982 | 0.1978 | 0.1977 | 0.198 | 0.1977 | 0.198 | 0.1984 | 0.1986 | 0.1985 | 0.1984 | 0.1984 | 0.1988 | 0.199 | 0.1984 | 0.1987 | 0.1989 | 0.1984 | 0.1986 | 0.1988 | 0.199 | 0.1989 | 0.1989 | 0.1988 | 0.1992 | 0.1995 | 0.1996 | 0.1994 | 0.1991 | 0.199 | 0.1993 | 0.1993 | 0.1993 | 0.1992 | 0.1996 | 0.1999 | 0.1999 | 0.2 | 0.1997 | 0.1993 | 0.1992
445 | 0.1884 | 0.1894 | 0.1893 | 0.19 | 0.1902 | 0.1895 | 0.1903 | 0.1907 | 0.1904 | 0.1901 | 0.1902 | 0.1905 | 0.1902 | 0.1905 | 0.1912 | 0.1916 | 0.1913 | 0.1911 | 0.1918 | 0.1919 | 0.1919 | 0.1917 | 0.1924 | 0.1925 | 0.1921 | 0.1919 | 0.1918 | 0.1918 | 0.1924 | 0.1927 | 0.1929 | 0.1932 | 0.1934 | 0.1933 | 0.193 | 0.193 | 0.1932 | 0.1938 | 0.1933 | 0.1934 | 0.1942 | 0.194 | 0.1937 | 0.1935 | 0.1938 | 0.1942 | 0.1944 | 0.1941 | 0.194 | 0.1942 | 0.1945 | 0.1943 | 0.1943 | 0.1947 | 0.1949 | 0.1949 | 0.1948 | 0.1953 | 0.1951 | 0.1946 | 0.1948 | 0.1949 | 0.1951 | 0.1951 | 0.1955 | 0.1958 | 0.1956 | 0.1961 | 0.1965 | 0.1961 | 0.1957 | 0.1958 | 0.1963 | 0.196 | 0.1957 | 0.1957 | 0.1965 | 0.197 | 0.1972 | 0.1969 | 0.1966 | 0.1964 | 0.1968 | 0.1971 | 0.1973 | 0.1976 | 0.1971 | 0.1969 | 0.1969 | 0.1975 | 0.1976 | 0.1973 | 0.1978 | 0.1978 | 0.1974 | 0.1975 | 0.1982 | 0.1988 | 0.1978 | 0.1976 | 0.1977 | 0.1979 | 0.198 | 0.1982 | 0.1987 | 0.1979 | 0.198 | 0.1989 | 0.1994 | 0.1993 | 0.1989 | 0.1987 | 0.1988 | 0.199 | 0.1996 | 0.1993 | 0.199 | 0.1992 | 0.1994 | 0.1996 | 0.1998 | 0.1998 | 0.2 | 0.2003 | 0.2004 | 0.2002 | 0.1999 | 0.2002 | 0.2 | 0.1997 | 0.2001 | 0.2001 | 0.2002 | 0.2008 | 0.2005 | 0.2001 | 0.1997 | 0.1999 | 0.2003 | 0.201 | 0.2007 | 0.2005 | 0.2006 | 0.2009 | 0.2011 | 0.2013 | 0.2013 | 0.2013 | 0.2013 | 0.2011 | 0.2016 | 0.2018 | 0.2016 | 0.2013 | 0.2015 | 0.2023 | 0.2018 | 0.2015 | 0.2013 | 0.2022 | 0.2019 | 0.2013 | 0.2023 | 0.2025 | 0.2024 | 0.2019 | 0.2018 | 0.202 | 0.2026 | 0.2025 | 0.2024 | 0.2021 | 0.2025 | 0.2026 | 0.2025 | 0.2021
446 | 0.1903 | 0.1913 | 0.1918 | 0.1919 | 0.1919 | 0.1919 | 0.1917 | 0.192 | 0.1926 | 0.192 | 0.1924 | 0.1932 | 0.1929 | 0.1926 | 0.1924 | 0.1929 | 0.1934 | 0.1937 | 0.1935 | 0.1935 | 0.1936 | 0.194 | 0.1943 | 0.1944 | 0.1943 | 0.1945 | 0.1945 | 0.1944 | 0.1947 | 0.1948 | 0.1947 | 0.1945 | 0.1948 | 0.1951 | 0.1948 | 0.1951 | 0.1954 | 0.1954 | 0.1954 | 0.1956 | 0.1961 | 0.1968 | 0.1971 | 0.1971 | 0.1964 | 0.1961 | 0.1962 | 0.1966 | 0.1968 | 0.197 | 0.1974 | 0.1976 | 0.1973 | 0.1965 | 0.1972 | 0.1978 | 0.1981 | 0.1976 | 0.1971 | 0.1967 | 0.1973 | 0.1977 | 0.1981 | 0.198 | 0.1982 | 0.1984 | 0.1981 | 0.1983 | 0.1984 | 0.198 | 0.1985 | 0.1989 | 0.1989 | 0.1989 | 0.1989 | 0.1989 | 0.1985 | 0.1986 | 0.1988 | 0.1988 | 0.1989 | 0.1993 | 0.1998 | 0.199 | 0.1983 | 0.1987 | 0.1994 | 0.1999 | 0.2003 | 0.2004 | 0.2004 | 0.2002 | 0.1998 | 0.1999 | 0.2003 | 0.2005 | 0.2002 | 0.1999 | 0.1998 | 0.2 | 0.2002 | 0.2004 | 0.2006 | 0.2009 | 0.2013 | 0.2008 | 0.2009 | 0.2017 | 0.2013 | 0.2012 | 0.2011 | 0.2011 | 0.2015 | 0.2019 | 0.2011 | 0.2013 | 0.2017 | 0.2019 | 0.2022 | 0.2024 | 0.2024 | 0.2022 | 0.2021 | 0.2021 | 0.2023 | 0.2023 | 0.2022 | 0.2028 | 0.2027 | 0.2025 | 0.203 | 0.2029 | 0.2027 | 0.2024 | 0.2027 | 0.203 | 0.2029 | 0.2031 | 0.2033 | 0.2037 | 0.2035 | 0.2036 | 0.204 | 0.204 | 0.2041 | 0.2043 | 0.2042 | 0.2042 | 0.2041 | 0.2036 | 0.2034 | 0.2034 | 0.2036 | 0.2039 | 0.204 | 0.2039 | 0.204 | 0.2043 | 0.2047 | 0.2053 | 0.2049 | 0.2042 | 0.2042 | 0.2042 | 0.2042 | 0.2046 | 0.2048 | 0.2049 | 0.2048 | 0.2051 | 0.2053 | 0.2053 | 0.2055 | 0.2053 | 0.2049 | 0.2046
447 | 0.1921 | 0.1938 | 0.1936 | 0.1939 | 0.1941 | 0.194 | 0.1933 | 0.1931 | 0.1935 | 0.1937 | 0.194 | 0.1943 | 0.1949 | 0.1945 | 0.1939 | 0.1945 | 0.1953 | 0.1957 | 0.1948 | 0.1958 | 0.1966 | 0.1962 | 0.1964 | 0.1964 | 0.1962 | 0.1956 | 0.1957 | 0.1964 | 0.1965 | 0.1967 | 0.1969 | 0.1966 | 0.1967 | 0.1969 | 0.1971 | 0.1976 | 0.1979 | 0.1979 | 0.1972 | 0.1973 | 0.1984 | 0.1985 | 0.1987 | 0.1988 | 0.1987 | 0.1988 | 0.199 | 0.1993 | 0.199 | 0.1986 | 0.1986 | 0.1984 | 0.1985 | 0.1992 | 0.1992 | 0.199 | 0.1987 | 0.1993 | 0.1995 | 0.1994 | 0.2001 | 0.2002 | 0.2001 | 0.2001 | 0.2004 | 0.2008 | 0.2012 | 0.2012 | 0.2011 | 0.2009 | 0.2007 | 0.2009 | 0.2017 | 0.2009 | 0.2011 | 0.2019 | 0.2008 | 0.2007 | 0.2013 | 0.2014 | 0.2017 | 0.2019 | 0.2021 | 0.2019 | 0.2018 | 0.2021 | 0.202 | 0.202 | 0.2023 | 0.2018 | 0.2016 | 0.2017 | 0.202 | 0.2022 | 0.2022 | 0.2025 | 0.2031 | 0.2035 | 0.2029 | 0.2029 | 0.2029 | 0.2024 | 0.2031 | 0.2034 | 0.203 | 0.2032 | 0.2037 | 0.2042 | 0.2042 | 0.2047 | 0.2051 | 0.2037 | 0.2037 | 0.2041 | 0.2036 | 0.2035 | 0.2035 | 0.2035 | 0.2037 | 0.204 | 0.2046 | 0.2046 | 0.2043 | 0.2038 | 0.2042 | 0.2044 | 0.2045 | 0.2045 | 0.2049 | 0.2051 | 0.2049 | 0.2052 | 0.2054 | 0.2052 | 0.2053 | 0.2056 | 0.2063 | 0.2059 | 0.2057 | 0.2058 | 0.2059 | 0.2059 | 0.2059 | 0.2058 | 0.2058 | 0.2059 | 0.2071 | 0.2072 | 0.2069 | 0.2067 | 0.206 | 0.2056 | 0.2059 | 0.2064 | 0.2065 | 0.2062 | 0.2065 | 0.2068 | 0.2071 | 0.2065 | 0.2065 | 0.2067 | 0.2066 | 0.2068 | 0.2071 | 0.207 | 0.2069 | 0.207 | 0.2076 | 0.2083 | 0.2084 | 0.2077 | 0.208 | 0.2078 | 0.2073 | 0.2071
448 | 0.1945 | 0.1959 | 0.1962 | 0.196 | 0.196 | 0.1963 | 0.1967 | 0.1971 | 0.1976 | 0.1973 | 0.1971 | 0.1969 | 0.1965 | 0.197 | 0.1979 | 0.1979 | 0.1982 | 0.1983 | 0.1977 | 0.1982 | 0.1985 | 0.1982 | 0.1985 | 0.1988 | 0.199 | 0.1982 | 0.1981 | 0.1985 | 0.1993 | 0.1993 | 0.1989 | 0.1987 | 0.1988 | 0.1989 | 0.1986 | 0.1992 | 0.1995 | 0.1989 | 0.2001 | 0.2008 | 0.2006 | 0.2006 | 0.2002 | 0.1995 | 0.2001 | 0.2006 | 0.2009 | 0.2007 | 0.2012 | 0.2016 | 0.2014 | 0.2025 | 0.203 | 0.2022 | 0.2016 | 0.2018 | 0.2028 | 0.2023 | 0.2018 | 0.2014 | 0.2022 | 0.2021 | 0.2018 | 0.203 | 0.2032 | 0.203 | 0.2031 | 0.2028 | 0.2027 | 0.2029 | 0.2023 | 0.2026 | 0.2042 | 0.2038 | 0.2037 | 0.204 | 0.2038 | 0.2039 | 0.2041 | 0.2037 | 0.204 | 0.2043 | 0.204 | 0.2036 | 0.2034 | 0.2037 | 0.2038 | 0.2039 | 0.2039 | 0.2049 | 0.2049 | 0.2042 | 0.2049 | 0.2045 | 0.2036 | 0.2044 | 0.2045 | 0.2046 | 0.2054 | 0.2059 | 0.206 | 0.2054 | 0.2047 | 0.2049 | 0.2062 | 0.206 | 0.2059 | 0.2063 | 0.2067 | 0.2064 | 0.2058 | 0.2057 | 0.2062 | 0.2068 | 0.2068 | 0.2069 | 0.2069 | 0.207 | 0.2066 | 0.2063 | 0.2064 | 0.207 | 0.2074 | 0.2074 | 0.207 | 0.2074 | 0.2082 | 0.2075 | 0.2073 | 0.2075 | 0.208 | 0.2078 | 0.2075 | 0.2077 | 0.2078 | 0.2079 | 0.2078 | 0.2082 | 0.2083 | 0.208 | 0.2081 | 0.2082 | 0.2082 | 0.2084 | 0.2086 | 0.2086 | 0.2086 | 0.2089 | 0.2091 | 0.2088 | 0.2082 | 0.2081 | 0.2088 | 0.2087 | 0.2087 | 0.2089 | 0.2084 | 0.2086 | 0.2093 | 0.2092 | 0.2094 | 0.2096 | 0.2098 | 0.2099 | 0.2099 | 0.2098 | 0.2095 | 0.2093 | 0.2096 | 0.2098 | 0.2102 | 0.2109 | 0.2097 | 0.2098 | 0.2108 | 0.2098
449 | 0.1965 | 0.1972 | 0.1979 | 0.198 | 0.1981 | 0.1985 | 0.1982 | 0.1982 | 0.1985 | 0.198 | 0.1986 | 0.1996 | 0.1978 | 0.1983 | 0.1995 | 0.199 | 0.1993 | 0.1998 | 0.2002 | 0.2003 | 0.2005 | 0.2012 | 0.2004 | 0.1999 | 0.1999 | 0.1998 | 0.1999 | 0.2003 | 0.2018 | 0.2023 | 0.2022 | 0.2012 | 0.2015 | 0.2019 | 0.2017 | 0.2016 | 0.202 | 0.203 | 0.2027 | 0.202 | 0.201 | 0.2018 | 0.2021 | 0.202 | 0.2019 | 0.202 | 0.2024 | 0.2033 | 0.203 | 0.2024 | 0.2023 | 0.2031 | 0.2037 | 0.2036 | 0.2042 | 0.2041 | 0.2032 | 0.2037 | 0.204 | 0.2042 | 0.2047 | 0.2047 | 0.2045 | 0.2049 | 0.2053 | 0.2055 | 0.205 | 0.2053 | 0.2053 | 0.2047 | 0.2052 | 0.206 | 0.2069 | 0.2067 | 0.206 | 0.205 | 0.2046 | 0.2046 | 0.2051 | 0.2067 | 0.207 | 0.2068 | 0.2067 | 0.2066 | 0.2066 | 0.2066 | 0.2061 | 0.2059 | 0.2063 | 0.2067 | 0.2066 | 0.2061 | 0.2063 | 0.2066 | 0.207 | 0.2081 | 0.2071 | 0.2062 | 0.2082 | 0.208 | 0.2075 | 0.2077 | 0.2083 | 0.2084 | 0.208 | 0.2078 | 0.2077 | 0.2079 | 0.2083 | 0.2082 | 0.2079 | 0.208 | 0.2086 | 0.2091 | 0.209 | 0.2095 | 0.2097 | 0.2088 | 0.2088 | 0.2094 | 0.2106 | 0.2099 | 0.2095 | 0.2095 | 0.2096 | 0.2101 | 0.2108 | 0.2108 | 0.21 | 0.2092 | 0.2093 | 0.2094 | 0.2094 | 0.2092 | 0.2093 | 0.2094 | 0.2093 | 0.2103 | 0.2106 | 0.2099 | 0.2112 | 0.2115 | 0.211 | 0.2108 | 0.2103 | 0.2099 | 0.2102 | 0.2104 | 0.2108 | 0.2118 | 0.2118 | 0.2112 | 0.2099 | 0.2115 | 0.2121 | 0.2114 | 0.2111 | 0.2115 | 0.2122 | 0.2115 | 0.2114 | 0.2115 | 0.2117 | 0.2115 | 0.2114 | 0.2124 | 0.2124 | 0.212 | 0.2111 | 0.2113 | 0.212 | 0.2134 | 0.213 | 0.2128 | 0.2128 | 0.2121
450 | 0.1983 | 0.2006 | 0.2012 | 0.2006 | 0.1997 | 0.1987 | 0.2 | 0.2004 | 0.1998 | 0.2007 | 0.2012 | 0.2013 | 0.2002 | 0.2 | 0.2003 | 0.201 | 0.2016 | 0.2019 | 0.202 | 0.2024 | 0.203 | 0.2039 | 0.2031 | 0.2026 | 0.2024 | 0.2022 | 0.2026 | 0.2033 | 0.2031 | 0.203 | 0.203 | 0.2032 | 0.2033 | 0.2036 | 0.2044 | 0.204 | 0.2036 | 0.2035 | 0.2035 | 0.2038 | 0.2046 | 0.2048 | 0.2046 | 0.2042 | 0.2047 | 0.2046 | 0.2043 | 0.2042 | 0.2041 | 0.2044 | 0.2053 | 0.2059 | 0.2062 | 0.206 | 0.2058 | 0.2055 | 0.2049 | 0.2055 | 0.2058 | 0.2058 | 0.2063 | 0.2064 | 0.2061 | 0.2063 | 0.2063 | 0.2064 | 0.2074 | 0.2071 | 0.2065 | 0.2062 | 0.2064 | 0.2071 | 0.2083 | 0.208 | 0.2076 | 0.2074 | 0.2079 | 0.2076 | 0.2071 | 0.2073 | 0.2079 | 0.2083 | 0.2081 | 0.2076 | 0.2073 | 0.2077 | 0.2079 | 0.2082 | 0.2084 | 0.2088 | 0.2085 | 0.2076 | 0.2089 | 0.2096 | 0.2098 | 0.2091 | 0.2091 | 0.2091 | 0.2081 | 0.2081 | 0.2085 | 0.2091 | 0.2094 | 0.2093 | 0.2088 | 0.2096 | 0.2099 | 0.2098 | 0.2098 | 0.2107 | 0.212 | 0.2112 | 0.2109 | 0.2107 | 0.2104 | 0.2105 | 0.2108 | 0.2108 | 0.2106 | 0.2106 | 0.2109 | 0.2106 | 0.2103 | 0.2102 | 0.2112 | 0.2117 | 0.2117 | 0.2114 | 0.2118 | 0.2122 | 0.2117 | 0.2115 | 0.2114 | 0.2117 | 0.2119 | 0.2122 | 0.2125 | 0.2123 | 0.2118 | 0.211 | 0.2123 | 0.2125 | 0.2119 | 0.2121 | 0.2122 | 0.2122 | 0.2125 | 0.2129 | 0.213 | 0.2128 | 0.2125 | 0.2124 | 0.2126 | 0.213 | 0.2127 | 0.2118 | 0.213 | 0.2135 | 0.2133 | 0.214 | 0.2142 | 0.2142 | 0.2145 | 0.214 | 0.2136 | 0.2144 | 0.2137 | 0.2134 | 0.2144 | 0.2147 | 0.2146 | 0.2139 | 0.2135 | 0.2138 | 0.2146 | 0.2139
451 | 0.2003 | 0.2017 | 0.2013 | 0.2014 | 0.2019 | 0.2026 | 0.2021 | 0.2016 | 0.2012 | 0.2021 | 0.2028 | 0.2034 | 0.2034 | 0.2035 | 0.2034 | 0.2025 | 0.2037 | 0.2051 | 0.205 | 0.2036 | 0.2027 | 0.203 | 0.2035 | 0.2037 | 0.2033 | 0.204 | 0.2044 | 0.2047 | 0.205 | 0.2056 | 0.2061 | 0.2054 | 0.2053 | 0.2056 | 0.2064 | 0.2065 | 0.2066 | 0.2073 | 0.207 | 0.2063 | 0.2054 | 0.2055 | 0.206 | 0.2068 | 0.2059 | 0.2059 | 0.2064 | 0.2067 | 0.2064 | 0.206 | 0.2059 | 0.2062 | 0.2066 | 0.207 | 0.2073 | 0.2075 | 0.2074 | 0.2081 | 0.2081 | 0.2075 | 0.2086 | 0.2086 | 0.2082 | 0.2084 | 0.2086 | 0.2088 | 0.2093 | 0.2095 | 0.2093 | 0.2086 | 0.2089 | 0.2094 | 0.2099 | 0.2084 | 0.2083 | 0.2093 | 0.2095 | 0.2097 | 0.2098 | 0.2099 | 0.2097 | 0.2096 | 0.2101 | 0.2102 | 0.2103 | 0.2103 | 0.2103 | 0.21 | 0.2092 | 0.2108 | 0.2114 | 0.2109 | 0.2111 | 0.2109 | 0.2106 | 0.2115 | 0.2112 | 0.2108 | 0.2114 | 0.2113 | 0.2112 | 0.2116 | 0.2122 | 0.2122 | 0.2113 | 0.2118 | 0.2117 | 0.211 | 0.2116 | 0.2122 | 0.2125 | 0.2115 | 0.2121 | 0.2132 | 0.2135 | 0.2128 | 0.2123 | 0.2125 | 0.2119 | 0.2117 | 0.2125 | 0.2128 | 0.2127 | 0.2124 | 0.2133 | 0.2134 | 0.213 | 0.2129 | 0.2128 | 0.2129 | 0.2137 | 0.2138 | 0.2133 | 0.2124 | 0.2138 | 0.2147 | 0.2138 | 0.2141 | 0.2137 | 0.2127 | 0.2139 | 0.2147 | 0.215 | 0.2144 | 0.2142 | 0.2141 | 0.2135 | 0.2134 | 0.2138 | 0.2149 | 0.2144 | 0.2144 | 0.2157 | 0.2157 | 0.2154 | 0.2148 | 0.2143 | 0.2144 | 0.2152 | 0.2155 | 0.2155 | 0.2154 | 0.2152 | 0.2151 | 0.215 | 0.2148 | 0.2151 | 0.2155 | 0.216 | 0.2154 | 0.2154 | 0.2161 | 0.2164 | 0.2164 | 0.2163 | 0.2155
452 | 0.2031 | 0.2045 | 0.2045 | 0.2043 | 0.2045 | 0.2051 | 0.2054 | 0.205 | 0.204 | 0.2051 | 0.2056 | 0.2058 | 0.2061 | 0.2063 | 0.2063 | 0.2057 | 0.2065 | 0.2074 | 0.2069 | 0.2069 | 0.2071 | 0.2076 | 0.2069 | 0.2063 | 0.2058 | 0.207 | 0.2072 | 0.2067 | 0.2069 | 0.207 | 0.2071 | 0.2075 | 0.208 | 0.2083 | 0.2081 | 0.2079 | 0.2082 | 0.2093 | 0.2085 | 0.2081 | 0.2084 | 0.2088 | 0.209 | 0.2089 | 0.2085 | 0.209 | 0.2098 | 0.2092 | 0.2086 | 0.2085 | 0.2103 | 0.2109 | 0.211 | 0.2104 | 0.2097 | 0.2096 | 0.2101 | 0.2102 | 0.2106 | 0.2112 | 0.211 | 0.211 | 0.2111 | 0.2113 | 0.2105 | 0.2098 | 0.2108 | 0.2106 | 0.2105 | 0.2111 | 0.211 | 0.2108 | 0.2108 | 0.2119 | 0.2124 | 0.2121 | 0.2119 | 0.2126 | 0.2134 | 0.2122 | 0.2122 | 0.2126 | 0.2126 | 0.2123 | 0.2119 | 0.2115 | 0.2121 | 0.2127 | 0.2133 | 0.2135 | 0.2128 | 0.2115 | 0.2124 | 0.2129 | 0.2132 | 0.2127 | 0.2138 | 0.2148 | 0.2132 | 0.213 | 0.2132 | 0.2136 | 0.2137 | 0.2136 | 0.2134 | 0.2131 | 0.2132 | 0.2137 | 0.2136 | 0.2139 | 0.2145 | 0.2136 | 0.2137 | 0.214 | 0.2139 | 0.2144 | 0.215 | 0.2156 | 0.2158 | 0.2154 | 0.2144 | 0.2144 | 0.2145 | 0.2143 | 0.2137 | 0.2139 | 0.2148 | 0.2154 | 0.2155 | 0.2152 | 0.2146 | 0.2153 | 0.2162 | 0.2163 | 0.216 | 0.2158 | 0.2158 | 0.2162 | 0.2165 | 0.2167 | 0.2164 | 0.2164 | 0.2166 | 0.2163 | 0.2167 | 0.2172 | 0.2171 | 0.217 | 0.2171 | 0.2174 | 0.2166 | 0.2165 | 0.2179 | 0.2176 | 0.2174 | 0.2173 | 0.2171 | 0.2167 | 0.2162 | 0.217 | 0.2177 | 0.2182 | 0.2181 | 0.2183 | 0.2186 | 0.2191 | 0.2185 | 0.2177 | 0.2173 | 0.2182 | 0.219 | 0.2194 | 0.2186 | 0.2184 | 0.2185 | 0.218
453 | 0.205 | 0.206 | 0.2063 | 0.2065 | 0.2066 | 0.2067 | 0.2072 | 0.2075 | 0.2077 | 0.2077 | 0.2077 | 0.2077 | 0.2076 | 0.2069 | 0.2063 | 0.2081 | 0.2086 | 0.2087 | 0.2085 | 0.208 | 0.2077 | 0.2079 | 0.2082 | 0.2081 | 0.2077 | 0.2079 | 0.2083 | 0.2087 | 0.2087 | 0.2091 | 0.2096 | 0.2094 | 0.2099 | 0.2104 | 0.2103 | 0.2107 | 0.211 | 0.211 | 0.2101 | 0.2099 | 0.2106 | 0.2106 | 0.211 | 0.2116 | 0.2115 | 0.2111 | 0.2104 | 0.2095 | 0.21 | 0.2108 | 0.2111 | 0.2113 | 0.2114 | 0.2111 | 0.2116 | 0.2122 | 0.213 | 0.2128 | 0.2124 | 0.2121 | 0.2127 | 0.2126 | 0.2123 | 0.2127 | 0.2126 | 0.2124 | 0.2125 | 0.2127 | 0.2125 | 0.2117 | 0.2133 | 0.2139 | 0.2131 | 0.2131 | 0.2129 | 0.2125 | 0.2126 | 0.2129 | 0.2134 | 0.2144 | 0.2143 | 0.2137 | 0.2131 | 0.2135 | 0.2141 | 0.2147 | 0.2137 | 0.2136 | 0.2148 | 0.2136 | 0.2139 | 0.2156 | 0.2147 | 0.2145 | 0.2148 | 0.2155 | 0.2156 | 0.2157 | 0.2163 | 0.216 | 0.2154 | 0.2145 | 0.2151 | 0.2157 | 0.216 | 0.2166 | 0.2165 | 0.2159 | 0.2163 | 0.2162 | 0.2159 | 0.2162 | 0.2164 | 0.2166 | 0.2169 | 0.2168 | 0.2165 | 0.2162 | 0.2156 | 0.2159 | 0.2175 | 0.2181 | 0.2177 | 0.2162 | 0.2167 | 0.2165 | 0.2158 | 0.2161 | 0.2167 | 0.2174 | 0.2178 | 0.2179 | 0.2179 | 0.218 | 0.2171 | 0.2169 | 0.218 | 0.218 | 0.218 | 0.2181 | 0.2176 | 0.2176 | 0.2179 | 0.2178 | 0.2181 | 0.2186 | 0.2186 | 0.2186 | 0.2188 | 0.2193 | 0.2187 | 0.2183 | 0.219 | 0.2194 | 0.2195 | 0.2193 | 0.2183 | 0.2184 | 0.2192 | 0.2186 | 0.2183 | 0.2183 | 0.2191 | 0.219 | 0.2189 | 0.2192 | 0.219 | 0.2191 | 0.2195 | 0.2189 | 0.219 | 0.2203 | 0.2204 | 0.2206 | 0.2207 | 0.2196
454 | 0.2077 | 0.2086 | 0.2096 | 0.2089 | 0.2084 | 0.2084 | 0.2082 | 0.2084 | 0.2091 | 0.2095 | 0.2094 | 0.209 | 0.2086 | 0.2091 | 0.21 | 0.2101 | 0.2105 | 0.2107 | 0.2102 | 0.2105 | 0.2106 | 0.2104 | 0.2112 | 0.2112 | 0.2103 | 0.2111 | 0.2116 | 0.2118 | 0.2118 | 0.2118 | 0.2118 | 0.212 | 0.2121 | 0.2123 | 0.2131 | 0.2126 | 0.2123 | 0.2127 | 0.2126 | 0.2125 | 0.2126 | 0.2117 | 0.2122 | 0.2137 | 0.2134 | 0.213 | 0.2127 | 0.2131 | 0.2135 | 0.2139 | 0.2142 | 0.2142 | 0.2142 | 0.2143 | 0.2135 | 0.2132 | 0.2133 | 0.2136 | 0.2137 | 0.2138 | 0.2147 | 0.2148 | 0.2145 | 0.214 | 0.2141 | 0.2143 | 0.2142 | 0.2152 | 0.2158 | 0.2149 | 0.2157 | 0.2157 | 0.2143 | 0.215 | 0.2155 | 0.2157 | 0.215 | 0.2152 | 0.216 | 0.217 | 0.2168 | 0.2164 | 0.217 | 0.2163 | 0.2157 | 0.2161 | 0.2166 | 0.2167 | 0.2164 | 0.2169 | 0.2172 | 0.2172 | 0.2172 | 0.217 | 0.2169 | 0.2178 | 0.2179 | 0.2178 | 0.2178 | 0.2176 | 0.2174 | 0.2172 | 0.2176 | 0.2178 | 0.2175 | 0.2174 | 0.2175 | 0.2178 | 0.2178 | 0.2179 | 0.2179 | 0.2184 | 0.2185 | 0.2186 | 0.2187 | 0.2194 | 0.2196 | 0.2181 | 0.2186 | 0.2189 | 0.2185 | 0.2189 | 0.2189 | 0.2186 | 0.2193 | 0.2193 | 0.2188 | 0.2184 | 0.2191 | 0.2199 | 0.2192 | 0.2193 | 0.2197 | 0.2201 | 0.2195 | 0.2192 | 0.2195 | 0.2197 | 0.2196 | 0.2193 | 0.2204 | 0.2207 | 0.2202 | 0.2199 | 0.2202 | 0.2206 | 0.22 | 0.2204 | 0.2211 | 0.2213 | 0.2208 | 0.2204 | 0.2203 | 0.2207 | 0.2206 | 0.22 | 0.2207 | 0.2209 | 0.2208 | 0.2208 | 0.221 | 0.2213 | 0.2208 | 0.2209 | 0.2212 | 0.2216 | 0.2221 | 0.2225 | 0.2226 | 0.2215 | 0.2214 | 0.2224 | 0.2228 | 0.2227 | 0.2222 | 0.2216
455 | 0.2098 | 0.211 | 0.2119 | 0.2121 | 0.2117 | 0.2107 | 0.2102 | 0.2106 | 0.2119 | 0.2125 | 0.2121 | 0.2111 | 0.212 | 0.2126 | 0.2128 | 0.2124 | 0.2125 | 0.2125 | 0.2122 | 0.2126 | 0.213 | 0.2133 | 0.2131 | 0.213 | 0.2128 | 0.2134 | 0.2134 | 0.2129 | 0.2141 | 0.2141 | 0.2137 | 0.2143 | 0.214 | 0.214 | 0.2152 | 0.215 | 0.2147 | 0.2148 | 0.2144 | 0.2142 | 0.2142 | 0.2144 | 0.2151 | 0.2158 | 0.2151 | 0.215 | 0.2153 | 0.2156 | 0.2156 | 0.2156 | 0.2159 | 0.2164 | 0.2165 | 0.216 | 0.2167 | 0.2171 | 0.2168 | 0.2169 | 0.2171 | 0.2173 | 0.2167 | 0.216 | 0.2154 | 0.2159 | 0.217 | 0.2178 | 0.217 | 0.2174 | 0.2174 | 0.2165 | 0.2173 | 0.2176 | 0.2167 | 0.2169 | 0.2174 | 0.2181 | 0.2189 | 0.2185 | 0.2176 | 0.2193 | 0.2193 | 0.2187 | 0.2183 | 0.2186 | 0.219 | 0.2191 | 0.2188 | 0.2188 | 0.2194 | 0.2196 | 0.2193 | 0.2187 | 0.2188 | 0.2191 | 0.2195 | 0.2193 | 0.2195 | 0.2199 | 0.2201 | 0.2199 | 0.2195 | 0.219 | 0.2194 | 0.2195 | 0.2191 | 0.219 | 0.2192 | 0.2198 | 0.2193 | 0.2199 | 0.2212 | 0.2209 | 0.2208 | 0.2206 | 0.2198 | 0.2211 | 0.2219 | 0.2203 | 0.2208 | 0.2216 | 0.2223 | 0.2216 | 0.2216 | 0.2225 | 0.2219 | 0.2221 | 0.2226 | 0.2214 | 0.2213 | 0.2217 | 0.2216 | 0.2221 | 0.2223 | 0.2216 | 0.2215 | 0.2214 | 0.2215 | 0.2219 | 0.2222 | 0.2224 | 0.2219 | 0.2221 | 0.2226 | 0.2224 | 0.2226 | 0.2229 | 0.2222 | 0.2228 | 0.2233 | 0.2225 | 0.2223 | 0.2226 | 0.2234 | 0.2241 | 0.2241 | 0.2235 | 0.2236 | 0.2238 | 0.224 | 0.2239 | 0.2235 | 0.2229 | 0.2226 | 0.2234 | 0.2242 | 0.2238 | 0.2234 | 0.2233 | 0.2234 | 0.2234 | 0.2239 | 0.2251 | 0.2242 | 0.2238 | 0.2239 | 0.2237
456 | 0.2125 | 0.2136 | 0.2143 | 0.2141 | 0.2139 | 0.2142 | 0.2143 | 0.2139 | 0.213 | 0.2136 | 0.2142 | 0.2148 | 0.2142 | 0.2145 | 0.2151 | 0.215 | 0.2152 | 0.2156 | 0.2161 | 0.2158 | 0.2157 | 0.2162 | 0.2159 | 0.2156 | 0.2155 | 0.216 | 0.2162 | 0.2162 | 0.2164 | 0.2165 | 0.2164 | 0.2164 | 0.2164 | 0.2164 | 0.2164 | 0.2162 | 0.2166 | 0.2177 | 0.2169 | 0.2168 | 0.2177 | 0.2163 | 0.2163 | 0.2174 | 0.218 | 0.2179 | 0.2176 | 0.218 | 0.2183 | 0.2183 | 0.2179 | 0.2187 | 0.219 | 0.2178 | 0.2178 | 0.218 | 0.2183 | 0.2185 | 0.2186 | 0.2187 | 0.2196 | 0.2195 | 0.2188 | 0.2197 | 0.2198 | 0.2197 | 0.2205 | 0.2194 | 0.2186 | 0.2191 | 0.2209 | 0.2219 | 0.2218 | 0.2202 | 0.2201 | 0.2211 | 0.2205 | 0.2199 | 0.2196 | 0.2204 | 0.221 | 0.2214 | 0.2214 | 0.2208 | 0.2204 | 0.2208 | 0.2209 | 0.2214 | 0.2227 | 0.2223 | 0.2217 | 0.221 | 0.2217 | 0.2216 | 0.2211 | 0.2215 | 0.2219 | 0.2221 | 0.2221 | 0.2227 | 0.2228 | 0.2216 | 0.2215 | 0.2218 | 0.2226 | 0.2231 | 0.2229 | 0.2219 | 0.2226 | 0.223 | 0.2231 | 0.2229 | 0.2228 | 0.2229 | 0.2235 | 0.224 | 0.2242 | 0.2239 | 0.2233 | 0.2229 | 0.223 | 0.2242 | 0.2245 | 0.2236 | 0.2238 | 0.2236 | 0.2232 | 0.2243 | 0.2245 | 0.2242 | 0.224 | 0.2244 | 0.2246 | 0.2241 | 0.2236 | 0.2235 | 0.2243 | 0.2247 | 0.2248 | 0.2246 | 0.225 | 0.2253 | 0.2255 | 0.2251 | 0.2255 | 0.2261 | 0.2252 | 0.2259 | 0.2264 | 0.2249 | 0.225 | 0.2252 | 0.225 | 0.2249 | 0.2251 | 0.2256 | 0.2256 | 0.2257 | 0.226 | 0.2253 | 0.2254 | 0.226 | 0.2262 | 0.2261 | 0.2263 | 0.2275 | 0.2269 | 0.2265 | 0.227 | 0.2272 | 0.2273 | 0.2274 | 0.2266 | 0.2262 | 0.2262 | 0.2261
457 | 0.2152 | 0.2165 | 0.2159 | 0.2157 | 0.216 | 0.2168 | 0.2168 | 0.2168 | 0.2168 | 0.2171 | 0.2171 | 0.217 | 0.2171 | 0.2175 | 0.2179 | 0.2173 | 0.2175 | 0.2176 | 0.2168 | 0.2172 | 0.2174 | 0.2173 | 0.2176 | 0.2184 | 0.2197 | 0.2179 | 0.2178 | 0.2188 | 0.219 | 0.2193 | 0.2194 | 0.2186 | 0.2192 | 0.22 | 0.2201 | 0.2193 | 0.2189 | 0.2196 | 0.2191 | 0.2194 | 0.2206 | 0.2199 | 0.2202 | 0.2212 | 0.2202 | 0.2203 | 0.221 | 0.2209 | 0.2203 | 0.2202 | 0.2215 | 0.2215 | 0.2213 | 0.2211 | 0.2209 | 0.2207 | 0.2204 | 0.2203 | 0.2209 | 0.222 | 0.2215 | 0.221 | 0.2208 | 0.222 | 0.2222 | 0.2222 | 0.222 | 0.2221 | 0.2225 | 0.223 | 0.2233 | 0.2233 | 0.223 | 0.2226 | 0.2221 | 0.2214 | 0.2223 | 0.223 | 0.2235 | 0.2241 | 0.2238 | 0.2233 | 0.2232 | 0.2236 | 0.2239 | 0.2239 | 0.224 | 0.2242 | 0.2243 | 0.2242 | 0.2244 | 0.2247 | 0.2238 | 0.2235 | 0.2237 | 0.2247 | 0.2249 | 0.2249 | 0.2248 | 0.2247 | 0.2246 | 0.2248 | 0.2248 | 0.2249 | 0.2252 | 0.2259 | 0.2256 | 0.2244 | 0.2245 | 0.2256 | 0.2272 | 0.227 | 0.2271 | 0.227 | 0.2259 | 0.2263 | 0.2266 | 0.2256 | 0.2268 | 0.2272 | 0.226 | 0.2263 | 0.2267 | 0.227 | 0.2269 | 0.227 | 0.2271 | 0.2274 | 0.2265 | 0.2256 | 0.2268 | 0.2271 | 0.2271 | 0.2271 | 0.227 | 0.2266 | 0.2257 | 0.2269 | 0.2276 | 0.2276 | 0.2272 | 0.227 | 0.227 | 0.2279 | 0.2285 | 0.2286 | 0.2279 | 0.2284 | 0.2291 | 0.2293 | 0.2279 | 0.227 | 0.2277 | 0.2288 | 0.2289 | 0.2278 | 0.2279 | 0.2283 | 0.2289 | 0.2287 | 0.2281 | 0.2275 | 0.2283 | 0.2288 | 0.2291 | 0.2289 | 0.2283 | 0.2283 | 0.2294 | 0.2293 | 0.2294 | 0.2298 | 0.229 | 0.2285 | 0.2284 | 0.2285
458 | 0.2185 | 0.2198 | 0.2198 | 0.2196 | 0.2194 | 0.2193 | 0.2197 | 0.2201 | 0.2205 | 0.2207 | 0.2206 | 0.2203 | 0.2208 | 0.2205 | 0.2198 | 0.2195 | 0.2197 | 0.2203 | 0.2214 | 0.2221 | 0.222 | 0.2209 | 0.2216 | 0.2222 | 0.2224 | 0.2223 | 0.2225 | 0.2229 | 0.2225 | 0.223 | 0.2235 | 0.222 | 0.222 | 0.2225 | 0.2228 | 0.2231 | 0.2233 | 0.2235 | 0.2234 | 0.2232 | 0.2231 | 0.2232 | 0.2239 | 0.2248 | 0.2233 | 0.2232 | 0.2236 | 0.223 | 0.2236 | 0.2245 | 0.2246 | 0.2248 | 0.2247 | 0.224 | 0.2251 | 0.2252 | 0.2241 | 0.2243 | 0.2249 | 0.2256 | 0.2253 | 0.2251 | 0.2249 | 0.2253 | 0.2251 | 0.2251 | 0.2257 | 0.2262 | 0.2263 | 0.2258 | 0.2258 | 0.226 | 0.2264 | 0.2262 | 0.2265 | 0.2272 | 0.2268 | 0.2265 | 0.2264 | 0.2265 | 0.2265 | 0.2266 | 0.2277 | 0.2274 | 0.227 | 0.2269 | 0.2273 | 0.2275 | 0.2272 | 0.2277 | 0.2278 | 0.2277 | 0.2276 | 0.2283 | 0.2291 | 0.2275 | 0.2271 | 0.2273 | 0.2274 | 0.2283 | 0.2289 | 0.2284 | 0.2283 | 0.2285 | 0.2288 | 0.228 | 0.2281 | 0.2291 | 0.2286 | 0.2287 | 0.2292 | 0.2292 | 0.2293 | 0.2292 | 0.2283 | 0.2294 | 0.2303 | 0.2293 | 0.2294 | 0.2295 | 0.2293 | 0.2307 | 0.2308 | 0.2293 | 0.2293 | 0.2292 | 0.2292 | 0.2299 | 0.2296 | 0.2292 | 0.2305 | 0.231 | 0.231 | 0.2307 | 0.2304 | 0.2303 | 0.2304 | 0.231 | 0.2311 | 0.2308 | 0.2316 | 0.2314 | 0.2305 | 0.2315 | 0.2314 | 0.2309 | 0.2314 | 0.231 | 0.2309 | 0.232 | 0.2318 | 0.2316 | 0.2319 | 0.2316 | 0.2315 | 0.2317 | 0.2322 | 0.2321 | 0.2317 | 0.2324 | 0.2327 | 0.2325 | 0.2318 | 0.2322 | 0.2328 | 0.2328 | 0.2327 | 0.2326 | 0.2322 | 0.2327 | 0.2326 | 0.2314 | 0.2314 | 0.2321 | 0.2332 | 0.2324
459 | 0.2216 | 0.2226 | 0.2228 | 0.2228 | 0.2226 | 0.2223 | 0.2224 | 0.2229 | 0.2238 | 0.2235 | 0.2234 | 0.2234 | 0.223 | 0.2232 | 0.2236 | 0.223 | 0.2241 | 0.2253 | 0.2255 | 0.2248 | 0.2242 | 0.224 | 0.2246 | 0.2253 | 0.226 | 0.225 | 0.225 | 0.2256 | 0.2257 | 0.2255 | 0.2253 | 0.2261 | 0.2266 | 0.2269 | 0.2269 | 0.2273 | 0.2275 | 0.2277 | 0.2266 | 0.2265 | 0.2276 | 0.2272 | 0.2273 | 0.2278 | 0.2268 | 0.2271 | 0.2278 | 0.2272 | 0.2273 | 0.2276 | 0.2278 | 0.2279 | 0.2279 | 0.2274 | 0.2284 | 0.228 | 0.2258 | 0.2273 | 0.228 | 0.2282 | 0.2292 | 0.2292 | 0.2286 | 0.2281 | 0.228 | 0.2281 | 0.2284 | 0.2291 | 0.2292 | 0.2281 | 0.2276 | 0.228 | 0.2296 | 0.229 | 0.2292 | 0.2299 | 0.229 | 0.229 | 0.2295 | 0.2297 | 0.2297 | 0.2296 | 0.23 | 0.2305 | 0.2308 | 0.2304 | 0.2297 | 0.2298 | 0.231 | 0.2303 | 0.2302 | 0.2304 | 0.2297 | 0.2302 | 0.2313 | 0.2308 | 0.2306 | 0.2309 | 0.232 | 0.2319 | 0.2314 | 0.231 | 0.232 | 0.2323 | 0.2311 | 0.2317 | 0.232 | 0.2317 | 0.2317 | 0.2319 | 0.2322 | 0.2331 | 0.2322 | 0.231 | 0.2312 | 0.2317 | 0.2323 | 0.2325 | 0.2323 | 0.2325 | 0.2333 | 0.2343 | 0.234 | 0.2323 | 0.2324 | 0.233 | 0.2339 | 0.234 | 0.2337 | 0.2334 | 0.2337 | 0.2336 | 0.2337 | 0.2344 | 0.234 | 0.2337 | 0.234 | 0.2337 | 0.2339 | 0.2347 | 0.234 | 0.2342 | 0.2351 | 0.235 | 0.2343 | 0.2337 | 0.2343 | 0.2343 | 0.2342 | 0.2346 | 0.2348 | 0.2349 | 0.235 | 0.2347 | 0.2344 | 0.2344 | 0.2349 | 0.2351 | 0.2351 | 0.2355 | 0.2353 | 0.2351 | 0.2358 | 0.2356 | 0.2352 | 0.2352 | 0.2351 | 0.2352 | 0.2358 | 0.235 | 0.2352 | 0.2371 | 0.2367 | 0.2361 | 0.2353 | 0.2353
460 | 0.2246 | 0.2246 | 0.2251 | 0.2257 | 0.2262 | 0.2266 | 0.2257 | 0.2256 | 0.2262 | 0.2262 | 0.2262 | 0.2261 | 0.2264 | 0.2273 | 0.228 | 0.2269 | 0.2278 | 0.2285 | 0.2272 | 0.2277 | 0.2285 | 0.2291 | 0.2282 | 0.2277 | 0.2276 | 0.2279 | 0.2283 | 0.2286 | 0.2285 | 0.2287 | 0.229 | 0.2295 | 0.23 | 0.2298 | 0.2283 | 0.2286 | 0.2291 | 0.2292 | 0.2295 | 0.2293 | 0.2286 | 0.2302 | 0.2308 | 0.2304 | 0.2301 | 0.2306 | 0.2312 | 0.2304 | 0.2292 | 0.2286 | 0.2299 | 0.2315 | 0.2318 | 0.2297 | 0.2305 | 0.2305 | 0.2293 | 0.2302 | 0.2312 | 0.2322 | 0.2319 | 0.2311 | 0.2304 | 0.2325 | 0.2329 | 0.2328 | 0.233 | 0.2328 | 0.2324 | 0.2316 | 0.2321 | 0.2323 | 0.2321 | 0.2314 | 0.2317 | 0.2328 | 0.2328 | 0.2325 | 0.2322 | 0.2331 | 0.2336 | 0.2336 | 0.2326 | 0.2327 | 0.2331 | 0.2337 | 0.2339 | 0.234 | 0.2341 | 0.2338 | 0.2345 | 0.236 | 0.234 | 0.2334 | 0.2336 | 0.2332 | 0.2337 | 0.2344 | 0.2347 | 0.2339 | 0.2334 | 0.2343 | 0.235 | 0.2352 | 0.2345 | 0.2346 | 0.2354 | 0.2365 | 0.2357 | 0.2356 | 0.2358 | 0.2354 | 0.2359 | 0.2364 | 0.2354 | 0.2354 | 0.2358 | 0.2358 | 0.2352 | 0.2352 | 0.2361 | 0.2356 | 0.2352 | 0.2351 | 0.2365 | 0.2365 | 0.2356 | 0.2352 | 0.2359 | 0.237 | 0.2371 | 0.2362 | 0.2357 | 0.2365 | 0.2367 | 0.2368 | 0.237 | 0.2368 | 0.2366 | 0.2365 | 0.2373 | 0.2379 | 0.2382 | 0.2383 | 0.2384 | 0.2382 | 0.2374 | 0.2375 | 0.2377 | 0.2375 | 0.2374 | 0.2381 | 0.2401 | 0.2389 | 0.2382 | 0.2382 | 0.2383 | 0.2385 | 0.2387 | 0.2383 | 0.2386 | 0.2388 | 0.2376 | 0.2381 | 0.2389 | 0.2392 | 0.2392 | 0.2392 | 0.2396 | 0.2392 | 0.2391 | 0.2392 | 0.2393 | 0.2389 | 0.2383 | 0.2385
461 | 0.2281 | 0.2275 | 0.2292 | 0.23 | 0.2305 | 0.2307 | 0.2303 | 0.2303 | 0.2308 | 0.2312 | 0.2311 | 0.2306 | 0.2308 | 0.2308 | 0.2306 | 0.23 | 0.2304 | 0.2311 | 0.2319 | 0.2323 | 0.2322 | 0.2316 | 0.2318 | 0.2318 | 0.2317 | 0.2312 | 0.2316 | 0.2325 | 0.2325 | 0.2324 | 0.2323 | 0.2323 | 0.2326 | 0.2327 | 0.2321 | 0.2324 | 0.2328 | 0.2331 | 0.2336 | 0.2336 | 0.2328 | 0.2338 | 0.2339 | 0.2333 | 0.2333 | 0.2338 | 0.2344 | 0.2344 | 0.2343 | 0.2341 | 0.2339 | 0.2337 | 0.2339 | 0.2348 | 0.2337 | 0.2335 | 0.2348 | 0.2352 | 0.2354 | 0.2353 | 0.2351 | 0.2354 | 0.2358 | 0.2349 | 0.2347 | 0.2351 | 0.2362 | 0.2367 | 0.2367 | 0.236 | 0.2358 | 0.2358 | 0.2361 | 0.2368 | 0.2367 | 0.236 | 0.237 | 0.2371 | 0.2367 | 0.2364 | 0.2368 | 0.2374 | 0.2381 | 0.238 | 0.2379 | 0.2382 | 0.2381 | 0.2381 | 0.2381 | 0.2376 | 0.237 | 0.2366 | 0.2373 | 0.2371 | 0.2366 | 0.2377 | 0.2379 | 0.2379 | 0.2382 | 0.2377 | 0.2375 | 0.238 | 0.2386 | 0.2393 | 0.2399 | 0.2393 | 0.2385 | 0.2378 | 0.2376 | 0.2382 | 0.2393 | 0.2388 | 0.2393 | 0.2397 | 0.238 | 0.2391 | 0.2403 | 0.2402 | 0.2395 | 0.2393 | 0.2396 | 0.2401 | 0.2399 | 0.2392 | 0.2389 | 0.2392 | 0.24 | 0.2405 | 0.2403 | 0.2398 | 0.2398 | 0.24 | 0.2405 | 0.2417 | 0.2411 | 0.2406 | 0.241 | 0.2407 | 0.2404 | 0.2402 | 0.2415 | 0.2421 | 0.242 | 0.2411 | 0.2405 | 0.2403 | 0.2411 | 0.2415 | 0.2419 | 0.2426 | 0.2419 | 0.2411 | 0.2406 | 0.2408 | 0.2412 | 0.2418 | 0.2418 | 0.2417 | 0.2415 | 0.2419 | 0.2421 | 0.2421 | 0.2426 | 0.2417 | 0.2409 | 0.2416 | 0.2422 | 0.2423 | 0.2416 | 0.2423 | 0.2425 | 0.2419 | 0.2417 | 0.2418 | 0.2422 | 0.2419
462 | 0.2319 | 0.232 | 0.2329 | 0.2322 | 0.232 | 0.2329 | 0.2335 | 0.2336 | 0.2332 | 0.2341 | 0.234 | 0.2333 | 0.2328 | 0.2332 | 0.2335 | 0.2323 | 0.2334 | 0.2348 | 0.235 | 0.2349 | 0.2347 | 0.2346 | 0.2346 | 0.2345 | 0.2343 | 0.2344 | 0.2351 | 0.2362 | 0.236 | 0.236 | 0.2363 | 0.237 | 0.2366 | 0.2359 | 0.2355 | 0.2358 | 0.2361 | 0.2362 | 0.2364 | 0.2366 | 0.2369 | 0.2364 | 0.2365 | 0.237 | 0.2365 | 0.2368 | 0.2375 | 0.237 | 0.2373 | 0.2377 | 0.2378 | 0.2379 | 0.2378 | 0.2375 | 0.2365 | 0.2367 | 0.2385 | 0.2386 | 0.2385 | 0.2384 | 0.2385 | 0.2387 | 0.2388 | 0.2387 | 0.2392 | 0.2397 | 0.2394 | 0.2393 | 0.2389 | 0.2379 | 0.2392 | 0.24 | 0.2398 | 0.2389 | 0.2388 | 0.2396 | 0.2404 | 0.2404 | 0.24 | 0.241 | 0.2409 | 0.2406 | 0.2406 | 0.2405 | 0.2404 | 0.2405 | 0.241 | 0.2412 | 0.2409 | 0.2405 | 0.2401 | 0.2399 | 0.2407 | 0.2407 | 0.2404 | 0.2415 | 0.2412 | 0.2405 | 0.2407 | 0.2413 | 0.2415 | 0.2406 | 0.2406 | 0.2408 | 0.2411 | 0.241 | 0.2412 | 0.242 | 0.2423 | 0.2429 | 0.2434 | 0.2426 | 0.2429 | 0.2435 | 0.2428 | 0.2425 | 0.2422 | 0.2414 | 0.2419 | 0.2421 | 0.2419 | 0.2428 | 0.243 | 0.2426 | 0.2429 | 0.2429 | 0.2428 | 0.2438 | 0.2441 | 0.2439 | 0.2433 | 0.2433 | 0.2438 | 0.2449 | 0.2434 | 0.2424 | 0.2432 | 0.2443 | 0.2444 | 0.2434 | 0.2441 | 0.2442 | 0.2439 | 0.2443 | 0.2443 | 0.2441 | 0.244 | 0.2446 | 0.245 | 0.2443 | 0.244 | 0.2442 | 0.2449 | 0.2453 | 0.2457 | 0.2461 | 0.2454 | 0.2449 | 0.2447 | 0.2462 | 0.2466 | 0.2463 | 0.2456 | 0.2457 | 0.2459 | 0.2457 | 0.2453 | 0.2454 | 0.2467 | 0.2462 | 0.2461 | 0.2466 | 0.2453 | 0.2447 | 0.2447 | 0.2453
463 | 0.2351 | 0.2355 | 0.2357 | 0.2359 | 0.236 | 0.2356 | 0.236 | 0.2365 | 0.2371 | 0.2377 | 0.2371 | 0.2357 | 0.236 | 0.2368 | 0.2376 | 0.237 | 0.2377 | 0.2382 | 0.2372 | 0.2372 | 0.2377 | 0.2385 | 0.2385 | 0.2382 | 0.2377 | 0.2375 | 0.2377 | 0.2383 | 0.2384 | 0.2393 | 0.2402 | 0.2392 | 0.2397 | 0.2401 | 0.2392 | 0.239 | 0.239 | 0.2392 | 0.2385 | 0.2383 | 0.2387 | 0.2396 | 0.2404 | 0.241 | 0.2398 | 0.2399 | 0.2406 | 0.2408 | 0.2401 | 0.2397 | 0.2409 | 0.2413 | 0.2411 | 0.24 | 0.241 | 0.2415 | 0.2411 | 0.2405 | 0.2404 | 0.2407 | 0.2412 | 0.242 | 0.2429 | 0.2429 | 0.2421 | 0.2413 | 0.2414 | 0.243 | 0.2438 | 0.2421 | 0.2427 | 0.2433 | 0.2434 | 0.2429 | 0.2429 | 0.2431 | 0.2422 | 0.2424 | 0.2432 | 0.2431 | 0.2429 | 0.2428 | 0.243 | 0.2436 | 0.244 | 0.2435 | 0.2437 | 0.2438 | 0.2435 | 0.2448 | 0.2451 | 0.2446 | 0.2444 | 0.2442 | 0.2438 | 0.243 | 0.2439 | 0.2452 | 0.2449 | 0.2448 | 0.2447 | 0.2447 | 0.2449 | 0.2447 | 0.2439 | 0.2446 | 0.2446 | 0.2439 | 0.2444 | 0.2455 | 0.2467 | 0.2461 | 0.2457 | 0.2454 | 0.2451 | 0.245 | 0.2451 | 0.2457 | 0.2462 | 0.2465 | 0.2467 | 0.2478 | 0.2473 | 0.2451 | 0.2456 | 0.2458 | 0.246 | 0.2464 | 0.2467 | 0.2469 | 0.2467 | 0.2459 | 0.2457 | 0.2476 | 0.2474 | 0.2472 | 0.2477 | 0.2468 | 0.2464 | 0.2467 | 0.247 | 0.2472 | 0.2472 | 0.2471 | 0.247 | 0.2471 | 0.2479 | 0.2486 | 0.2491 | 0.249 | 0.2487 | 0.2484 | 0.2484 | 0.2483 | 0.2484 | 0.2488 | 0.248 | 0.2478 | 0.248 | 0.2472 | 0.2473 | 0.2478 | 0.2477 | 0.2479 | 0.2483 | 0.249 | 0.2494 | 0.2496 | 0.2492 | 0.2505 | 0.2507 | 0.2492 | 0.2489 | 0.2489 | 0.249 | 0.2488
464 | 0.2382 | 0.238 | 0.2375 | 0.2386 | 0.2395 | 0.2393 | 0.2388 | 0.2396 | 0.2417 | 0.24 | 0.2397 | 0.2403 | 0.24 | 0.2404 | 0.2409 | 0.2405 | 0.2404 | 0.2406 | 0.2411 | 0.2416 | 0.2418 | 0.2414 | 0.2415 | 0.2416 | 0.2415 | 0.2415 | 0.2416 | 0.2419 | 0.2414 | 0.2421 | 0.2428 | 0.2419 | 0.2416 | 0.2419 | 0.243 | 0.2425 | 0.2425 | 0.2439 | 0.2434 | 0.2432 | 0.2434 | 0.2431 | 0.2431 | 0.2431 | 0.2427 | 0.2431 | 0.2437 | 0.2427 | 0.2425 | 0.2432 | 0.2457 | 0.2453 | 0.2441 | 0.2428 | 0.244 | 0.2446 | 0.2441 | 0.2442 | 0.2442 | 0.2442 | 0.245 | 0.245 | 0.2447 | 0.2451 | 0.2448 | 0.2448 | 0.2465 | 0.2459 | 0.2452 | 0.2452 | 0.2464 | 0.2467 | 0.2456 | 0.2447 | 0.2451 | 0.2466 | 0.2465 | 0.246 | 0.2454 | 0.2459 | 0.2463 | 0.2464 | 0.2463 | 0.2466 | 0.2468 | 0.2462 | 0.2463 | 0.2472 | 0.249 | 0.2465 | 0.2459 | 0.2472 | 0.2465 | 0.2466 | 0.2471 | 0.2477 | 0.248 | 0.2479 | 0.247 | 0.2466 | 0.2467 | 0.2472 | 0.248 | 0.2478 | 0.2464 | 0.2466 | 0.2472 | 0.2479 | 0.2481 | 0.2487 | 0.2494 | 0.2484 | 0.2481 | 0.2482 | 0.2484 | 0.2486 | 0.2488 | 0.2489 | 0.249 | 0.2493 | 0.25 | 0.2497 | 0.2492 | 0.2486 | 0.2486 | 0.2492 | 0.2499 | 0.2491 | 0.2492 | 0.2494 | 0.2486 | 0.2484 | 0.249 | 0.2511 | 0.2505 | 0.2499 | 0.2501 | 0.2502 | 0.2499 | 0.2491 | 0.25 | 0.2503 | 0.2503 | 0.2513 | 0.2511 | 0.2504 | 0.2499 | 0.2506 | 0.2513 | 0.2505 | 0.251 | 0.2512 | 0.2507 | 0.2509 | 0.2515 | 0.2524 | 0.2516 | 0.251 | 0.2505 | 0.2499 | 0.2502 | 0.2509 | 0.2515 | 0.2521 | 0.2524 | 0.2518 | 0.2512 | 0.2512 | 0.2519 | 0.2528 | 0.253 | 0.2523 | 0.2521 | 0.2516 | 0.2511 | 0.2514
465 | 0.2422 | 0.2431 | 0.2424 | 0.2428 | 0.2435 | 0.2444 | 0.2436 | 0.2435 | 0.2443 | 0.2449 | 0.2447 | 0.2439 | 0.2436 | 0.244 | 0.2447 | 0.2454 | 0.2454 | 0.245 | 0.2445 | 0.2438 | 0.2441 | 0.246 | 0.2461 | 0.2458 | 0.2454 | 0.2454 | 0.2455 | 0.2456 | 0.2456 | 0.2458 | 0.2463 | 0.2468 | 0.2466 | 0.2463 | 0.2463 | 0.2466 | 0.2467 | 0.2465 | 0.2464 | 0.2461 | 0.2455 | 0.2476 | 0.2481 | 0.2473 | 0.2468 | 0.2471 | 0.2478 | 0.2476 | 0.2483 | 0.2486 | 0.247 | 0.248 | 0.2488 | 0.2486 | 0.2481 | 0.2479 | 0.2481 | 0.2486 | 0.2485 | 0.2479 | 0.2485 | 0.2483 | 0.2479 | 0.2482 | 0.2489 | 0.2497 | 0.2497 | 0.2501 | 0.2498 | 0.248 | 0.2488 | 0.2499 | 0.251 | 0.2492 | 0.2489 | 0.25 | 0.2488 | 0.2489 | 0.2495 | 0.2492 | 0.2499 | 0.2504 | 0.2492 | 0.2491 | 0.2499 | 0.2517 | 0.2509 | 0.2501 | 0.2499 | 0.2512 | 0.2514 | 0.2505 | 0.2499 | 0.2503 | 0.2513 | 0.2512 | 0.2512 | 0.2511 | 0.2503 | 0.2506 | 0.2511 | 0.2514 | 0.2514 | 0.2514 | 0.2516 | 0.2505 | 0.251 | 0.2529 | 0.2513 | 0.2514 | 0.2524 | 0.2512 | 0.2513 | 0.252 | 0.2523 | 0.2521 | 0.2517 | 0.2514 | 0.2532 | 0.2541 | 0.2531 | 0.2526 | 0.2523 | 0.252 | 0.2528 | 0.2528 | 0.2524 | 0.2531 | 0.2528 | 0.2522 | 0.2522 | 0.2528 | 0.2532 | 0.2529 | 0.2536 | 0.2542 | 0.2541 | 0.2542 | 0.2541 | 0.254 | 0.2547 | 0.2547 | 0.2541 | 0.2541 | 0.2533 | 0.2525 | 0.253 | 0.2537 | 0.2543 | 0.254 | 0.2536 | 0.2536 | 0.254 | 0.2549 | 0.255 | 0.2541 | 0.2546 | 0.2544 | 0.2539 | 0.2547 | 0.2548 | 0.2545 | 0.2541 | 0.2543 | 0.2547 | 0.2552 | 0.2551 | 0.2552 | 0.2559 | 0.2552 | 0.2547 | 0.2547 | 0.254 | 0.2546 | 0.2562 | 0.255
466 | 0.2463 | 0.2471 | 0.2468 | 0.2474 | 0.2476 | 0.2471 | 0.2466 | 0.2472 | 0.2489 | 0.2485 | 0.2481 | 0.2476 | 0.2475 | 0.2475 | 0.2475 | 0.247 | 0.248 | 0.2487 | 0.2475 | 0.248 | 0.2486 | 0.2488 | 0.2489 | 0.2489 | 0.2487 | 0.2488 | 0.2485 | 0.2481 | 0.2495 | 0.25 | 0.2498 | 0.2493 | 0.2497 | 0.2501 | 0.2496 | 0.2504 | 0.2508 | 0.25 | 0.25 | 0.2505 | 0.2513 | 0.2501 | 0.2499 | 0.2502 | 0.2496 | 0.2495 | 0.2497 | 0.2501 | 0.2503 | 0.2504 | 0.2506 | 0.2517 | 0.252 | 0.2504 | 0.2507 | 0.2512 | 0.2519 | 0.2513 | 0.2512 | 0.2514 | 0.251 | 0.2515 | 0.2523 | 0.2517 | 0.2517 | 0.2522 | 0.253 | 0.2534 | 0.253 | 0.2511 | 0.2521 | 0.2525 | 0.2513 | 0.2516 | 0.2522 | 0.2529 | 0.2525 | 0.2529 | 0.2536 | 0.253 | 0.2533 | 0.2537 | 0.2534 | 0.2527 | 0.2524 | 0.2534 | 0.2529 | 0.253 | 0.2541 | 0.2539 | 0.2534 | 0.2526 | 0.2533 | 0.2536 | 0.2535 | 0.2537 | 0.2539 | 0.2542 | 0.2546 | 0.2544 | 0.2542 | 0.2544 | 0.2547 | 0.2543 | 0.2529 | 0.2541 | 0.2551 | 0.2555 | 0.2545 | 0.254 | 0.2538 | 0.2542 | 0.2551 | 0.2558 | 0.2551 | 0.2558 | 0.2562 | 0.2554 | 0.2562 | 0.2568 | 0.2568 | 0.2571 | 0.2567 | 0.2557 | 0.2563 | 0.2563 | 0.2558 | 0.2561 | 0.256 | 0.2556 | 0.2549 | 0.2557 | 0.2568 | 0.2571 | 0.2562 | 0.2556 | 0.256 | 0.2559 | 0.256 | 0.2562 | 0.2561 | 0.2568 | 0.2581 | 0.2585 | 0.2586 | 0.2581 | 0.2559 | 0.2563 | 0.2574 | 0.2576 | 0.2576 | 0.2578 | 0.2584 | 0.2578 | 0.2574 | 0.2573 | 0.2581 | 0.2578 | 0.2568 | 0.2582 | 0.2585 | 0.258 | 0.2576 | 0.2577 | 0.2581 | 0.2584 | 0.2581 | 0.258 | 0.2585 | 0.2585 | 0.2587 | 0.2591 | 0.2584 | 0.2576 | 0.2569 | 0.2577
467 | 0.2496 | 0.2504 | 0.2502 | 0.2503 | 0.2506 | 0.2514 | 0.2502 | 0.2499 | 0.2509 | 0.2511 | 0.2514 | 0.2515 | 0.251 | 0.2505 | 0.2503 | 0.2513 | 0.2517 | 0.2518 | 0.2513 | 0.2523 | 0.2524 | 0.2504 | 0.2518 | 0.2523 | 0.2516 | 0.2519 | 0.2522 | 0.2523 | 0.2525 | 0.2527 | 0.253 | 0.2529 | 0.2528 | 0.2528 | 0.2529 | 0.2531 | 0.2533 | 0.2534 | 0.253 | 0.2525 | 0.252 | 0.2526 | 0.253 | 0.2533 | 0.253 | 0.2536 | 0.2544 | 0.2535 | 0.2526 | 0.2525 | 0.2545 | 0.2553 | 0.2551 | 0.2538 | 0.2541 | 0.2545 | 0.255 | 0.2558 | 0.2557 | 0.2547 | 0.2547 | 0.2552 | 0.2557 | 0.2552 | 0.2551 | 0.2554 | 0.2566 | 0.2565 | 0.2559 | 0.2552 | 0.2557 | 0.2556 | 0.2546 | 0.2552 | 0.2557 | 0.2561 | 0.2559 | 0.2557 | 0.2557 | 0.2566 | 0.2568 | 0.2567 | 0.257 | 0.2571 | 0.2568 | 0.256 | 0.2568 | 0.2571 | 0.2564 | 0.2577 | 0.2581 | 0.2573 | 0.2567 | 0.2566 | 0.2569 | 0.2578 | 0.2576 | 0.257 | 0.2568 | 0.2572 | 0.2573 | 0.2563 | 0.2573 | 0.2584 | 0.2593 | 0.2595 | 0.2589 | 0.2574 | 0.2564 | 0.2574 | 0.2593 | 0.2581 | 0.2582 | 0.2585 | 0.257 | 0.2577 | 0.2585 | 0.2586 | 0.2586 | 0.2584 | 0.2578 | 0.2589 | 0.2592 | 0.2585 | 0.2582 | 0.2585 | 0.2591 | 0.2592 | 0.2594 | 0.2595 | 0.2592 | 0.2597 | 0.26 | 0.2589 | 0.2593 | 0.2593 | 0.2582 | 0.2578 | 0.2578 | 0.2584 | 0.2601 | 0.26 | 0.2588 | 0.26 | 0.2597 | 0.2591 | 0.2607 | 0.2611 | 0.261 | 0.2605 | 0.2605 | 0.2606 | 0.2604 | 0.2602 | 0.2603 | 0.2606 | 0.2597 | 0.2598 | 0.2606 | 0.2614 | 0.2616 | 0.2614 | 0.2608 | 0.2608 | 0.261 | 0.261 | 0.2613 | 0.2615 | 0.2615 | 0.2624 | 0.2624 | 0.2613 | 0.2618 | 0.2612 | 0.2599 | 0.2607
468 | 0.2536 | 0.2539 | 0.2547 | 0.2542 | 0.2538 | 0.2539 | 0.2545 | 0.255 | 0.2554 | 0.2558 | 0.2558 | 0.2557 | 0.2554 | 0.2554 | 0.2555 | 0.2554 | 0.2548 | 0.2544 | 0.255 | 0.2556 | 0.2556 | 0.2548 | 0.2555 | 0.2566 | 0.2579 | 0.2561 | 0.2553 | 0.2555 | 0.2567 | 0.2567 | 0.2563 | 0.2572 | 0.2573 | 0.2569 | 0.2559 | 0.256 | 0.2566 | 0.2577 | 0.2569 | 0.2564 | 0.2566 | 0.2572 | 0.2569 | 0.256 | 0.2563 | 0.2565 | 0.2567 | 0.2572 | 0.2572 | 0.257 | 0.2571 | 0.2573 | 0.2573 | 0.257 | 0.2572 | 0.2574 | 0.2577 | 0.2582 | 0.2582 | 0.2578 | 0.2594 | 0.2593 | 0.2583 | 0.2577 | 0.2584 | 0.2591 | 0.2582 | 0.2591 | 0.2597 | 0.2592 | 0.2595 | 0.2597 | 0.2597 | 0.2593 | 0.2588 | 0.2584 | 0.2593 | 0.2593 | 0.2591 | 0.2607 | 0.2608 | 0.2602 | 0.2596 | 0.2593 | 0.2591 | 0.2591 | 0.2597 | 0.2603 | 0.2607 | 0.2611 | 0.261 | 0.2605 | 0.2604 | 0.2603 | 0.2605 | 0.2611 | 0.2608 | 0.2603 | 0.2602 | 0.2604 | 0.2606 | 0.2608 | 0.26 | 0.2601 | 0.2618 | 0.2611 | 0.2607 | 0.2606 | 0.2596 | 0.2605 | 0.2623 | 0.261 | 0.2611 | 0.2615 | 0.261 | 0.2613 | 0.2615 | 0.2613 | 0.2625 | 0.2628 | 0.2613 | 0.2623 | 0.2623 | 0.2611 | 0.2617 | 0.2622 | 0.2625 | 0.262 | 0.262 | 0.2622 | 0.2631 | 0.2632 | 0.2633 | 0.2635 | 0.2626 | 0.2621 | 0.2624 | 0.2623 | 0.2622 | 0.2621 | 0.2625 | 0.2624 | 0.2621 | 0.2633 | 0.263 | 0.2624 | 0.2632 | 0.2634 | 0.2634 | 0.2636 | 0.2635 | 0.2636 | 0.2641 | 0.264 | 0.2637 | 0.2633 | 0.2639 | 0.264 | 0.2639 | 0.2645 | 0.2641 | 0.2636 | 0.2646 | 0.2643 | 0.264 | 0.2651 | 0.2646 | 0.2642 | 0.2643 | 0.2644 | 0.2645 | 0.2644 | 0.2639 | 0.2644 | 0.2656 | 0.2646
469 | 0.2575 | 0.2589 | 0.2578 | 0.2572 | 0.2569 | 0.2569 | 0.2581 | 0.2583 | 0.2576 | 0.259 | 0.2596 | 0.2594 | 0.2582 | 0.2586 | 0.2595 | 0.2595 | 0.2597 | 0.2601 | 0.2605 | 0.2607 | 0.2605 | 0.2598 | 0.26 | 0.2602 | 0.2604 | 0.2607 | 0.2601 | 0.259 | 0.2593 | 0.2601 | 0.2609 | 0.2603 | 0.26 | 0.2598 | 0.2596 | 0.2596 | 0.2597 | 0.2598 | 0.2602 | 0.2605 | 0.2606 | 0.2593 | 0.2595 | 0.2609 | 0.2602 | 0.2605 | 0.2612 | 0.2614 | 0.2607 | 0.2602 | 0.2609 | 0.2613 | 0.2613 | 0.2607 | 0.2617 | 0.2618 | 0.2605 | 0.2611 | 0.2621 | 0.2632 | 0.2622 | 0.2621 | 0.2626 | 0.2631 | 0.2628 | 0.2623 | 0.2623 | 0.2619 | 0.2618 | 0.2625 | 0.2622 | 0.262 | 0.262 | 0.2625 | 0.2628 | 0.2629 | 0.2647 | 0.2643 | 0.2631 | 0.2641 | 0.264 | 0.2638 | 0.2643 | 0.2642 | 0.2636 | 0.2624 | 0.263 | 0.2638 | 0.2643 | 0.2646 | 0.264 | 0.2626 | 0.2623 | 0.2628 | 0.2637 | 0.2641 | 0.2643 | 0.2644 | 0.2648 | 0.2643 | 0.2637 | 0.263 | 0.2638 | 0.2642 | 0.2636 | 0.2643 | 0.2639 | 0.2624 | 0.2638 | 0.2655 | 0.267 | 0.2663 | 0.2657 | 0.2651 | 0.2642 | 0.2643 | 0.2644 | 0.264 | 0.265 | 0.2656 | 0.2649 | 0.2653 | 0.2654 | 0.2652 | 0.2656 | 0.2659 | 0.266 | 0.2661 | 0.2659 | 0.2656 | 0.265 | 0.2646 | 0.2649 | 0.2662 | 0.2661 | 0.2657 | 0.2653 | 0.2656 | 0.2655 | 0.2649 | 0.2665 | 0.2669 | 0.2664 | 0.2658 | 0.2656 | 0.2658 | 0.2661 | 0.2665 | 0.2668 | 0.2665 | 0.2668 | 0.2671 | 0.267 | 0.2673 | 0.2674 | 0.2674 | 0.2677 | 0.2674 | 0.2666 | 0.2673 | 0.2674 | 0.2673 | 0.2674 | 0.2673 | 0.2671 | 0.2666 | 0.266 | 0.2659 | 0.2668 | 0.2677 | 0.2679 | 0.2673 | 0.2672 | 0.2676 | 0.2683 | 0.2675
470 | 0.2616 | 0.2625 | 0.2611 | 0.2614 | 0.2617 | 0.2616 | 0.2611 | 0.2606 | 0.2601 | 0.2615 | 0.2629 | 0.2639 | 0.2621 | 0.2619 | 0.2625 | 0.2619 | 0.262 | 0.2623 | 0.2623 | 0.262 | 0.2623 | 0.2637 | 0.2634 | 0.2628 | 0.262 | 0.2626 | 0.2628 | 0.2628 | 0.2639 | 0.2638 | 0.2633 | 0.2633 | 0.2643 | 0.2652 | 0.2653 | 0.2642 | 0.2637 | 0.2645 | 0.2642 | 0.2638 | 0.2634 | 0.2644 | 0.2645 | 0.264 | 0.2646 | 0.2652 | 0.2656 | 0.2648 | 0.2639 | 0.2635 | 0.2651 | 0.2642 | 0.2638 | 0.2653 | 0.2655 | 0.2657 | 0.2661 | 0.265 | 0.2656 | 0.2677 | 0.267 | 0.2658 | 0.2646 | 0.2655 | 0.266 | 0.2662 | 0.2658 | 0.266 | 0.2664 | 0.267 | 0.2667 | 0.2663 | 0.2661 | 0.2657 | 0.2657 | 0.2658 | 0.2666 | 0.2667 | 0.2666 | 0.2675 | 0.2675 | 0.2671 | 0.2661 | 0.2654 | 0.2653 | 0.2659 | 0.2661 | 0.2663 | 0.2666 | 0.2678 | 0.2674 | 0.2657 | 0.2664 | 0.267 | 0.2672 | 0.2664 | 0.267 | 0.2681 | 0.2686 | 0.2683 | 0.2678 | 0.2674 | 0.2673 | 0.2679 | 0.2696 | 0.2681 | 0.2675 | 0.2677 | 0.2672 | 0.2675 | 0.2682 | 0.2696 | 0.2694 | 0.2684 | 0.2678 | 0.2682 | 0.2689 | 0.2693 | 0.2693 | 0.2692 | 0.2691 | 0.2694 | 0.2689 | 0.2675 | 0.2688 | 0.2693 | 0.2692 | 0.2683 | 0.268 | 0.2682 | 0.2689 | 0.2691 | 0.2689 | 0.2685 | 0.2687 | 0.2692 | 0.2697 | 0.2702 | 0.2703 | 0.2697 | 0.2696 | 0.2697 | 0.27 | 0.2704 | 0.2708 | 0.2708 | 0.2695 | 0.2696 | 0.2699 | 0.2694 | 0.2692 | 0.2695 | 0.2706 | 0.2702 | 0.2698 | 0.2696 | 0.2708 | 0.2706 | 0.2693 | 0.2704 | 0.2704 | 0.27 | 0.2707 | 0.2716 | 0.2718 | 0.2697 | 0.2705 | 0.2713 | 0.2708 | 0.2715 | 0.2722 | 0.2727 | 0.272 | 0.2712 | 0.2703 | 0.2706
471 | 0.2656 | 0.2662 | 0.2663 | 0.2662 | 0.2661 | 0.2662 | 0.2658 | 0.2654 | 0.2652 | 0.2653 | 0.2655 | 0.2656 | 0.266 | 0.2664 | 0.2666 | 0.2668 | 0.2666 | 0.2663 | 0.2658 | 0.2664 | 0.2665 | 0.2657 | 0.2667 | 0.2666 | 0.2649 | 0.2669 | 0.2669 | 0.2656 | 0.2666 | 0.2665 | 0.2661 | 0.2671 | 0.2678 | 0.2684 | 0.269 | 0.2679 | 0.267 | 0.2672 | 0.2671 | 0.2671 | 0.2672 | 0.2668 | 0.267 | 0.2674 | 0.2674 | 0.2675 | 0.2679 | 0.2691 | 0.2685 | 0.2678 | 0.2683 | 0.2681 | 0.2677 | 0.2673 | 0.2685 | 0.2688 | 0.2678 | 0.2683 | 0.2685 | 0.2685 | 0.2693 | 0.2693 | 0.269 | 0.2695 | 0.2692 | 0.2689 | 0.2695 | 0.2696 | 0.2692 | 0.268 | 0.2689 | 0.2693 | 0.2688 | 0.2695 | 0.2695 | 0.269 | 0.2691 | 0.2701 | 0.271 | 0.2697 | 0.2698 | 0.2701 | 0.2694 | 0.2697 | 0.2703 | 0.2709 | 0.2702 | 0.27 | 0.2706 | 0.2702 | 0.2699 | 0.2695 | 0.2694 | 0.2703 | 0.2716 | 0.2704 | 0.2705 | 0.2712 | 0.2718 | 0.2712 | 0.2705 | 0.2704 | 0.2713 | 0.2714 | 0.2701 | 0.2706 | 0.2706 | 0.2701 | 0.2706 | 0.2711 | 0.2713 | 0.2707 | 0.2712 | 0.2718 | 0.2706 | 0.2703 | 0.2707 | 0.2721 | 0.2715 | 0.271 | 0.2712 | 0.2722 | 0.2725 | 0.2719 | 0.2709 | 0.2712 | 0.2722 | 0.2722 | 0.2724 | 0.2727 | 0.2729 | 0.2724 | 0.2717 | 0.2715 | 0.2721 | 0.2724 | 0.272 | 0.2722 | 0.2723 | 0.2722 | 0.2732 | 0.2733 | 0.2727 | 0.2716 | 0.2715 | 0.2719 | 0.2719 | 0.2724 | 0.2729 | 0.2728 | 0.273 | 0.2732 | 0.2734 | 0.2732 | 0.2733 | 0.2739 | 0.2733 | 0.2725 | 0.2719 | 0.2739 | 0.2744 | 0.274 | 0.274 | 0.273 | 0.2723 | 0.2731 | 0.2729 | 0.273 | 0.2739 | 0.2737 | 0.2738 | 0.2744 | 0.2747 | 0.2744 | 0.2737 | 0.2736
472 | 0.2696 | 0.2698 | 0.2702 | 0.2697 | 0.2696 | 0.2705 | 0.2693 | 0.2689 | 0.2696 | 0.2693 | 0.2692 | 0.2693 | 0.2688 | 0.2692 | 0.27 | 0.2697 | 0.2698 | 0.2699 | 0.2697 | 0.2708 | 0.2714 | 0.2708 | 0.2697 | 0.2697 | 0.2709 | 0.271 | 0.2713 | 0.2718 | 0.2717 | 0.2715 | 0.2713 | 0.2707 | 0.2708 | 0.2713 | 0.2716 | 0.2714 | 0.2715 | 0.272 | 0.272 | 0.2719 | 0.2719 | 0.2708 | 0.2707 | 0.2714 | 0.2717 | 0.2721 | 0.2723 | 0.2706 | 0.27 | 0.2701 | 0.2709 | 0.272 | 0.2723 | 0.2712 | 0.271 | 0.2715 | 0.2727 | 0.2732 | 0.2728 | 0.2717 | 0.2716 | 0.2722 | 0.2732 | 0.2739 | 0.2737 | 0.273 | 0.2721 | 0.2731 | 0.2736 | 0.272 | 0.2726 | 0.2733 | 0.2737 | 0.2737 | 0.2735 | 0.2733 | 0.2733 | 0.2738 | 0.2745 | 0.2742 | 0.2736 | 0.2729 | 0.2721 | 0.2719 | 0.2722 | 0.273 | 0.2732 | 0.2732 | 0.273 | 0.2735 | 0.274 | 0.2743 | 0.274 | 0.2737 | 0.2734 | 0.2732 | 0.2732 | 0.2736 | 0.2749 | 0.2737 | 0.2725 | 0.2727 | 0.2741 | 0.2748 | 0.2744 | 0.2744 | 0.2745 | 0.2746 | 0.2739 | 0.2745 | 0.2757 | 0.2751 | 0.2757 | 0.2761 | 0.2742 | 0.2741 | 0.2746 | 0.2752 | 0.2745 | 0.2741 | 0.2744 | 0.2749 | 0.2757 | 0.2765 | 0.2757 | 0.275 | 0.2746 | 0.2766 | 0.2769 | 0.2764 | 0.2763 | 0.2757 | 0.2758 | 0.2781 | 0.2769 | 0.2758 | 0.276 | 0.2776 | 0.2778 | 0.2764 | 0.2761 | 0.2761 | 0.2765 | 0.2769 | 0.2763 | 0.2756 | 0.2763 | 0.2763 | 0.2762 | 0.2762 | 0.2755 | 0.2754 | 0.2764 | 0.2753 | 0.2755 | 0.2774 | 0.2763 | 0.2759 | 0.2764 | 0.2772 | 0.2772 | 0.2768 | 0.2772 | 0.278 | 0.2785 | 0.278 | 0.2775 | 0.2773 | 0.2777 | 0.2777 | 0.2777 | 0.2778 | 0.2776 | 0.2772 | 0.2768 | 0.2769
473 | 0.2741 | 0.2749 | 0.2738 | 0.2738 | 0.2741 | 0.2745 | 0.2742 | 0.2743 | 0.2748 | 0.274 | 0.2742 | 0.2748 | 0.2741 | 0.2747 | 0.2754 | 0.2742 | 0.2741 | 0.2745 | 0.2749 | 0.2746 | 0.2747 | 0.2755 | 0.275 | 0.2748 | 0.2751 | 0.2747 | 0.2744 | 0.2744 | 0.2758 | 0.2759 | 0.2752 | 0.2743 | 0.2744 | 0.2749 | 0.2758 | 0.2752 | 0.2748 | 0.2753 | 0.2757 | 0.2762 | 0.2768 | 0.2756 | 0.2751 | 0.2752 | 0.2748 | 0.275 | 0.2753 | 0.2749 | 0.275 | 0.2752 | 0.2757 | 0.2761 | 0.2764 | 0.2764 | 0.2763 | 0.2764 | 0.2769 | 0.2766 | 0.2765 | 0.2765 | 0.2761 | 0.2764 | 0.277 | 0.2772 | 0.2766 | 0.2762 | 0.2778 | 0.2778 | 0.2771 | 0.2761 | 0.277 | 0.2775 | 0.277 | 0.2764 | 0.2768 | 0.2781 | 0.2786 | 0.2783 | 0.2775 | 0.2774 | 0.277 | 0.2769 | 0.2775 | 0.2772 | 0.2769 | 0.277 | 0.2774 | 0.2773 | 0.2765 | 0.2785 | 0.2789 | 0.2778 | 0.2787 | 0.2787 | 0.2781 | 0.278 | 0.2784 | 0.2789 | 0.2786 | 0.2784 | 0.2784 | 0.2788 | 0.2787 | 0.2789 | 0.2797 | 0.2782 | 0.278 | 0.279 | 0.2783 | 0.2779 | 0.2779 | 0.2783 | 0.2784 | 0.2784 | 0.2781 | 0.2783 | 0.2789 | 0.2801 | 0.2802 | 0.2802 | 0.2805 | 0.2791 | 0.2783 | 0.2783 | 0.2789 | 0.2793 | 0.2795 | 0.2799 | 0.28 | 0.28 | 0.2805 | 0.2804 | 0.2801 | 0.2797 | 0.2795 | 0.2799 | 0.2812 | 0.2805 | 0.2799 | 0.2798 | 0.2813 | 0.2816 | 0.2809 | 0.2808 | 0.2807 | 0.2806 | 0.28 | 0.2806 | 0.2812 | 0.2807 | 0.2808 | 0.2807 | 0.2799 | 0.2798 | 0.2801 | 0.2808 | 0.2803 | 0.2809 | 0.2821 | 0.2813 | 0.2809 | 0.2807 | 0.2802 | 0.2807 | 0.2813 | 0.2814 | 0.2813 | 0.2811 | 0.2807 | 0.281 | 0.2812 | 0.2811 | 0.2808 | 0.2806 | 0.2805 | 0.2808
474 | 0.2783 | 0.2777 | 0.2783 | 0.2788 | 0.2787 | 0.2779 | 0.2773 | 0.2775 | 0.2786 | 0.2783 | 0.278 | 0.2777 | 0.2775 | 0.2776 | 0.2778 | 0.2783 | 0.2789 | 0.2793 | 0.279 | 0.2784 | 0.2783 | 0.2791 | 0.2794 | 0.2794 | 0.2789 | 0.2791 | 0.2791 | 0.2789 | 0.2787 | 0.2789 | 0.279 | 0.2782 | 0.2791 | 0.28 | 0.2797 | 0.2794 | 0.2789 | 0.2782 | 0.2788 | 0.2794 | 0.2797 | 0.2804 | 0.2804 | 0.2798 | 0.2796 | 0.28 | 0.2806 | 0.2804 | 0.2802 | 0.2799 | 0.2792 | 0.2801 | 0.2805 | 0.2794 | 0.2797 | 0.2805 | 0.2818 | 0.2809 | 0.2803 | 0.2802 | 0.2806 | 0.2805 | 0.2802 | 0.2798 | 0.2806 | 0.2814 | 0.2811 | 0.281 | 0.2808 | 0.2803 | 0.2808 | 0.2814 | 0.2821 | 0.2815 | 0.2811 | 0.281 | 0.2807 | 0.2809 | 0.2814 | 0.2817 | 0.2813 | 0.2807 | 0.2807 | 0.2808 | 0.2812 | 0.2821 | 0.2821 | 0.2817 | 0.2811 | 0.2812 | 0.281 | 0.2804 | 0.2815 | 0.2816 | 0.2813 | 0.282 | 0.2827 | 0.2832 | 0.2828 | 0.2826 | 0.2823 | 0.2819 | 0.2821 | 0.2824 | 0.2829 | 0.283 | 0.2828 | 0.2824 | 0.2821 | 0.2826 | 0.2833 | 0.2825 | 0.2825 | 0.2827 | 0.2825 | 0.2825 | 0.2827 | 0.2828 | 0.2823 | 0.2821 | 0.2823 | 0.2833 | 0.2838 | 0.2838 | 0.2834 | 0.2836 | 0.284 | 0.2836 | 0.2836 | 0.2837 | 0.283 | 0.2829 | 0.2834 | 0.2847 | 0.2834 | 0.2825 | 0.2829 | 0.2843 | 0.2846 | 0.2836 | 0.2843 | 0.2847 | 0.2846 | 0.2845 | 0.2849 | 0.2852 | 0.2837 | 0.2836 | 0.2839 | 0.2834 | 0.2845 | 0.285 | 0.2837 | 0.2836 | 0.2838 | 0.2843 | 0.2844 | 0.2846 | 0.2848 | 0.2843 | 0.2844 | 0.2847 | 0.2844 | 0.2838 | 0.2838 | 0.2856 | 0.2853 | 0.2847 | 0.2846 | 0.2849 | 0.2853 | 0.2857 | 0.2851 | 0.285 | 0.2852 | 0.2847
475 | 0.2827 | 0.282 | 0.2841 | 0.2831 | 0.2821 | 0.2819 | 0.2827 | 0.2829 | 0.2826 | 0.2835 | 0.2827 | 0.2811 | 0.2824 | 0.2825 | 0.2822 | 0.2829 | 0.283 | 0.2828 | 0.2824 | 0.2824 | 0.2822 | 0.2817 | 0.2839 | 0.2844 | 0.2826 | 0.284 | 0.2844 | 0.2839 | 0.2837 | 0.2838 | 0.2836 | 0.2825 | 0.2826 | 0.283 | 0.2836 | 0.2836 | 0.2835 | 0.2834 | 0.284 | 0.2838 | 0.2825 | 0.2827 | 0.2832 | 0.284 | 0.2838 | 0.2842 | 0.2849 | 0.2848 | 0.2834 | 0.2823 | 0.2832 | 0.2841 | 0.2846 | 0.2845 | 0.284 | 0.2836 | 0.2836 | 0.2845 | 0.2847 | 0.2843 | 0.284 | 0.2844 | 0.285 | 0.2856 | 0.2856 | 0.2851 | 0.2837 | 0.2846 | 0.2854 | 0.2849 | 0.2854 | 0.2858 | 0.2858 | 0.2852 | 0.2852 | 0.2856 | 0.2844 | 0.2845 | 0.2851 | 0.2843 | 0.2847 | 0.2853 | 0.2852 | 0.2858 | 0.2862 | 0.2857 | 0.2856 | 0.2856 | 0.2857 | 0.2865 | 0.2864 | 0.2854 | 0.2857 | 0.2858 | 0.2857 | 0.2857 | 0.2856 | 0.2857 | 0.2858 | 0.2855 | 0.2851 | 0.2848 | 0.2863 | 0.2869 | 0.286 | 0.2864 | 0.2865 | 0.2862 | 0.2858 | 0.2862 | 0.2869 | 0.2858 | 0.2857 | 0.286 | 0.2866 | 0.2862 | 0.2857 | 0.2859 | 0.2863 | 0.2868 | 0.2872 | 0.2873 | 0.287 | 0.2862 | 0.2871 | 0.2873 | 0.2869 | 0.2878 | 0.2875 | 0.2871 | 0.2877 | 0.2878 | 0.2875 | 0.2869 | 0.2879 | 0.2885 | 0.2879 | 0.2871 | 0.2869 | 0.2873 | 0.288 | 0.288 | 0.2874 | 0.2875 | 0.2876 | 0.2874 | 0.2868 | 0.2871 | 0.2876 | 0.288 | 0.2884 | 0.2884 | 0.2875 | 0.2886 | 0.2888 | 0.2881 | 0.2884 | 0.2888 | 0.2891 | 0.2881 | 0.288 | 0.2882 | 0.2879 | 0.2879 | 0.288 | 0.2876 | 0.2882 | 0.2888 | 0.2886 | 0.2885 | 0.2885 | 0.2885 | 0.2884 | 0.2884 | 0.2885 | 0.2884
476 | 0.287 | 0.2871 | 0.2871 | 0.2863 | 0.2859 | 0.2863 | 0.2862 | 0.2858 | 0.2849 | 0.2869 | 0.2876 | 0.2874 | 0.287 | 0.2865 | 0.2864 | 0.2874 | 0.2869 | 0.2863 | 0.2865 | 0.2878 | 0.2881 | 0.2866 | 0.2865 | 0.2865 | 0.2863 | 0.2881 | 0.288 | 0.2867 | 0.2875 | 0.2878 | 0.2878 | 0.2878 | 0.288 | 0.2883 | 0.2887 | 0.2886 | 0.2885 | 0.2886 | 0.2878 | 0.2879 | 0.2893 | 0.2868 | 0.2863 | 0.2874 | 0.2876 | 0.288 | 0.2882 | 0.2872 | 0.2872 | 0.2873 | 0.2866 | 0.2874 | 0.2882 | 0.2885 | 0.2885 | 0.288 | 0.2873 | 0.2883 | 0.2886 | 0.2884 | 0.2882 | 0.2881 | 0.2882 | 0.2893 | 0.2893 | 0.289 | 0.289 | 0.2885 | 0.2882 | 0.2883 | 0.2888 | 0.289 | 0.2888 | 0.2895 | 0.2897 | 0.2894 | 0.2888 | 0.289 | 0.2898 | 0.29 | 0.2897 | 0.2892 | 0.2888 | 0.2887 | 0.2888 | 0.2892 | 0.29 | 0.2901 | 0.2894 | 0.2898 | 0.2897 | 0.2892 | 0.2884 | 0.2886 | 0.2893 | 0.29 | 0.2907 | 0.2909 | 0.2901 | 0.2901 | 0.2901 | 0.2896 | 0.2903 | 0.2906 | 0.29 | 0.2899 | 0.2902 | 0.2909 | 0.29 | 0.2899 | 0.2902 | 0.2903 | 0.2901 | 0.29 | 0.2903 | 0.2905 | 0.2908 | 0.2913 | 0.2906 | 0.2902 | 0.2906 | 0.2909 | 0.2908 | 0.2901 | 0.2908 | 0.2911 | 0.2911 | 0.2913 | 0.2908 | 0.2905 | 0.2916 | 0.2908 | 0.2901 | 0.2913 | 0.2913 | 0.2911 | 0.2908 | 0.2909 | 0.291 | 0.2911 | 0.2921 | 0.2926 | 0.2926 | 0.2919 | 0.2912 | 0.2906 | 0.291 | 0.2911 | 0.2911 | 0.2911 | 0.2915 | 0.2914 | 0.2904 | 0.2908 | 0.2914 | 0.2921 | 0.2919 | 0.2911 | 0.2901 | 0.2913 | 0.2923 | 0.2929 | 0.2924 | 0.2922 | 0.292 | 0.2913 | 0.2914 | 0.2922 | 0.294 | 0.2931 | 0.2925 | 0.2928 | 0.2917 | 0.2915 | 0.292 | 0.2918
477 | 0.2914 | 0.2923 | 0.2923 | 0.2922 | 0.292 | 0.2914 | 0.2905 | 0.2906 | 0.2918 | 0.2913 | 0.2916 | 0.2923 | 0.2909 | 0.2906 | 0.2911 | 0.2915 | 0.2916 | 0.2916 | 0.2917 | 0.2906 | 0.2902 | 0.2912 | 0.2921 | 0.2922 | 0.2914 | 0.2909 | 0.2908 | 0.2911 | 0.2912 | 0.292 | 0.2927 | 0.2911 | 0.2912 | 0.2918 | 0.2928 | 0.2918 | 0.2913 | 0.2922 | 0.2917 | 0.2915 | 0.2917 | 0.2917 | 0.2922 | 0.2929 | 0.2916 | 0.2908 | 0.2907 | 0.2922 | 0.2921 | 0.2917 | 0.2922 | 0.2926 | 0.2928 | 0.2927 | 0.2924 | 0.292 | 0.2916 | 0.2925 | 0.2929 | 0.2929 | 0.2931 | 0.2934 | 0.2935 | 0.2933 | 0.2928 | 0.2924 | 0.2924 | 0.2929 | 0.2929 | 0.2917 | 0.2931 | 0.2937 | 0.2927 | 0.292 | 0.2923 | 0.2932 | 0.293 | 0.2928 | 0.293 | 0.2941 | 0.2944 | 0.2941 | 0.2929 | 0.2928 | 0.2935 | 0.295 | 0.2942 | 0.2934 | 0.2933 | 0.2939 | 0.2941 | 0.2939 | 0.2929 | 0.2931 | 0.294 | 0.2938 | 0.2939 | 0.294 | 0.2932 | 0.2936 | 0.2938 | 0.2931 | 0.2942 | 0.2945 | 0.293 | 0.2932 | 0.2933 | 0.2934 | 0.2935 | 0.2938 | 0.2943 | 0.2938 | 0.2938 | 0.2939 | 0.2937 | 0.2937 | 0.2937 | 0.2938 | 0.2942 | 0.2945 | 0.2946 | 0.2943 | 0.2943 | 0.2946 | 0.2938 | 0.2942 | 0.2953 | 0.2957 | 0.2955 | 0.2952 | 0.2947 | 0.2942 | 0.2939 | 0.2938 | 0.2943 | 0.2946 | 0.2945 | 0.2949 | 0.2948 | 0.2941 | 0.2949 | 0.2951 | 0.295 | 0.2953 | 0.2955 | 0.2957 | 0.296 | 0.2957 | 0.2952 | 0.295 | 0.295 | 0.2952 | 0.2959 | 0.2949 | 0.2951 | 0.2967 | 0.2967 | 0.2963 | 0.2957 | 0.2951 | 0.2951 | 0.2955 | 0.2956 | 0.2957 | 0.2957 | 0.295 | 0.2954 | 0.2959 | 0.2962 | 0.2961 | 0.2958 | 0.2951 | 0.2962 | 0.296 | 0.295 | 0.2954
478 | 0.2965 | 0.2962 | 0.2958 | 0.2963 | 0.2965 | 0.296 | 0.2957 | 0.2958 | 0.2963 | 0.2965 | 0.2965 | 0.2964 | 0.2962 | 0.2961 | 0.2959 | 0.2955 | 0.2951 | 0.2951 | 0.2961 | 0.2971 | 0.2975 | 0.297 | 0.2962 | 0.2959 | 0.296 | 0.2968 | 0.297 | 0.2969 | 0.2967 | 0.2965 | 0.2962 | 0.2956 | 0.2966 | 0.2972 | 0.2953 | 0.2956 | 0.2959 | 0.2958 | 0.2967 | 0.2972 | 0.2971 | 0.2971 | 0.2971 | 0.297 | 0.296 | 0.2959 | 0.2963 | 0.2966 | 0.2963 | 0.2961 | 0.2966 | 0.2968 | 0.2968 | 0.2965 | 0.297 | 0.2973 | 0.2972 | 0.2967 | 0.2967 | 0.2973 | 0.2977 | 0.2978 | 0.2975 | 0.2962 | 0.297 | 0.2982 | 0.2985 | 0.2975 | 0.2969 | 0.2978 | 0.2981 | 0.2977 | 0.2965 | 0.2966 | 0.2966 | 0.2966 | 0.2968 | 0.2968 | 0.2969 | 0.2981 | 0.2979 | 0.2971 | 0.2965 | 0.2966 | 0.2969 | 0.2969 | 0.2979 | 0.2985 | 0.2985 | 0.2971 | 0.2969 | 0.2977 | 0.298 | 0.2977 | 0.2972 | 0.298 | 0.2977 | 0.2973 | 0.2983 | 0.2972 | 0.2964 | 0.2977 | 0.2979 | 0.298 | 0.2983 | 0.299 | 0.2993 | 0.2993 | 0.2989 | 0.2992 | 0.2998 | 0.2997 | 0.2992 | 0.2986 | 0.2984 | 0.2978 | 0.2976 | 0.2987 | 0.2987 | 0.299 | 0.3001 | 0.2996 | 0.2991 | 0.2986 | 0.2985 | 0.2995 | 0.301 | 0.3001 | 0.2995 | 0.299 | 0.2983 | 0.2985 | 0.2988 | 0.2986 | 0.2982 | 0.2981 | 0.2987 | 0.2995 | 0.2998 | 0.2995 | 0.2995 | 0.2995 | 0.2995 | 0.2994 | 0.2993 | 0.2993 | 0.3002 | 0.2999 | 0.2994 | 0.2995 | 0.3001 | 0.3003 | 0.3 | 0.3003 | 0.3001 | 0.2996 | 0.3001 | 0.3002 | 0.2999 | 0.2997 | 0.2997 | 0.2996 | 0.2991 | 0.3 | 0.3008 | 0.3006 | 0.3002 | 0.2998 | 0.2995 | 0.2994 | 0.2996 | 0.3001 | 0.2998 | 0.2999 | 0.3001 | 0.3
479 | 0.3007 | 0.2991 | 0.2997 | 0.2997 | 0.2994 | 0.2989 | 0.2999 | 0.3002 | 0.2998 | 0.3002 | 0.3005 | 0.3007 | 0.3007 | 0.2997 | 0.2987 | 0.2995 | 0.2995 | 0.2996 | 0.3005 | 0.3004 | 0.2999 | 0.2987 | 0.2989 | 0.2994 | 0.2999 | 0.2992 | 0.2994 | 0.3001 | 0.2992 | 0.2994 | 0.2999 | 0.2988 | 0.2993 | 0.3 | 0.3002 | 0.2999 | 0.3002 | 0.3015 | 0.3002 | 0.2998 | 0.3008 | 0.2996 | 0.2996 | 0.3004 | 0.3006 | 0.3005 | 0.3003 | 0.3002 | 0.3007 | 0.3011 | 0.3006 | 0.3002 | 0.3002 | 0.3008 | 0.2998 | 0.2993 | 0.2996 | 0.3003 | 0.3005 | 0.3002 | 0.299 | 0.2991 | 0.3 | 0.301 | 0.3019 | 0.3019 | 0.3001 | 0.3007 | 0.3012 | 0.3003 | 0.3001 | 0.3002 | 0.3005 | 0.3013 | 0.3017 | 0.3015 | 0.3004 | 0.3008 | 0.302 | 0.3023 | 0.302 | 0.3016 | 0.3014 | 0.3012 | 0.3009 | 0.3003 | 0.3008 | 0.3013 | 0.3016 | 0.3017 | 0.3018 | 0.3019 | 0.3012 | 0.3009 | 0.301 | 0.3017 | 0.3017 | 0.3017 | 0.3024 | 0.3025 | 0.3023 | 0.3022 | 0.3017 | 0.3016 | 0.3023 | 0.3014 | 0.3009 | 0.301 | 0.3019 | 0.3022 | 0.3021 | 0.3029 | 0.3032 | 0.3029 | 0.3019 | 0.3014 | 0.3014 | 0.3024 | 0.3015 | 0.3011 | 0.3018 | 0.3026 | 0.3027 | 0.3021 | 0.303 | 0.3031 | 0.3026 | 0.3019 | 0.3023 | 0.3029 | 0.3018 | 0.3024 | 0.3033 | 0.3035 | 0.3038 | 0.3035 | 0.3022 | 0.303 | 0.3028 | 0.3014 | 0.3027 | 0.3033 | 0.3035 | 0.3039 | 0.3047 | 0.3051 | 0.3035 | 0.3025 | 0.3021 | 0.3029 | 0.3024 | 0.3026 | 0.3046 | 0.3049 | 0.3048 | 0.3044 | 0.304 | 0.3037 | 0.3035 | 0.3039 | 0.3039 | 0.3037 | 0.3039 | 0.3036 | 0.3033 | 0.3034 | 0.3035 | 0.3035 | 0.3034 | 0.3028 | 0.3025 | 0.3026 | 0.3034 | 0.3037 | 0.3037 | 0.3035
480 | 0.3056 | 0.3043 | 0.3046 | 0.305 | 0.3052 | 0.3053 | 0.3055 | 0.3053 | 0.3047 | 0.3041 | 0.3045 | 0.3054 | 0.3049 | 0.3051 | 0.3054 | 0.3048 | 0.3044 | 0.3043 | 0.3046 | 0.3054 | 0.3055 | 0.3046 | 0.3047 | 0.305 | 0.3052 | 0.3039 | 0.3039 | 0.305 | 0.3053 | 0.3052 | 0.3049 | 0.3053 | 0.3052 | 0.3052 | 0.3057 | 0.3043 | 0.3036 | 0.3052 | 0.3048 | 0.3045 | 0.3045 | 0.3048 | 0.305 | 0.3052 | 0.3053 | 0.3052 | 0.3052 | 0.3057 | 0.3054 | 0.305 | 0.3046 | 0.3045 | 0.3047 | 0.3054 | 0.3047 | 0.3044 | 0.3046 | 0.3049 | 0.3053 | 0.3057 | 0.3051 | 0.3054 | 0.306 | 0.3053 | 0.3048 | 0.3045 | 0.3047 | 0.3052 | 0.3054 | 0.3053 | 0.3055 | 0.3057 | 0.3059 | 0.3058 | 0.3059 | 0.306 | 0.3065 | 0.3065 | 0.3059 | 0.3051 | 0.3057 | 0.3066 | 0.307 | 0.3062 | 0.3059 | 0.307 | 0.3064 | 0.3061 | 0.3067 | 0.3066 | 0.3066 | 0.3066 | 0.3064 | 0.3053 | 0.3041 | 0.306 | 0.307 | 0.3071 | 0.306 | 0.3065 | 0.3069 | 0.3063 | 0.3061 | 0.3059 | 0.3058 | 0.3065 | 0.3064 | 0.3056 | 0.3054 | 0.306 | 0.307 | 0.3072 | 0.3075 | 0.3075 | 0.307 | 0.3063 | 0.3061 | 0.3069 | 0.3066 | 0.3063 | 0.3064 | 0.3072 | 0.3073 | 0.3068 | 0.3074 | 0.3074 | 0.3069 | 0.3063 | 0.3067 | 0.3072 | 0.3065 | 0.3064 | 0.3063 | 0.3059 | 0.3065 | 0.3073 | 0.3082 | 0.3072 | 0.3068 | 0.3071 | 0.3076 | 0.3075 | 0.307 | 0.3076 | 0.3071 | 0.3065 | 0.3075 | 0.3076 | 0.3075 | 0.3077 | 0.3077 | 0.3075 | 0.3072 | 0.3062 | 0.3061 | 0.3072 | 0.3076 | 0.307 | 0.3058 | 0.3068 | 0.3072 | 0.3071 | 0.3065 | 0.3072 | 0.3081 | 0.3085 | 0.3088 | 0.3086 | 0.3074 | 0.3079 | 0.3086 | 0.3091 | 0.3078 | 0.3077 | 0.3084 | 0.3078
481 | 0.3101 | 0.3086 | 0.3094 | 0.31 | 0.3101 | 0.3094 | 0.3096 | 0.309 | 0.3073 | 0.3087 | 0.3093 | 0.3093 | 0.3098 | 0.3099 | 0.3099 | 0.3106 | 0.3089 | 0.3074 | 0.3086 | 0.3082 | 0.3079 | 0.3082 | 0.3095 | 0.3101 | 0.3099 | 0.309 | 0.3082 | 0.3075 | 0.3078 | 0.3086 | 0.3094 | 0.309 | 0.3079 | 0.3073 | 0.3086 | 0.3088 | 0.3088 | 0.3091 | 0.3087 | 0.3088 | 0.3096 | 0.3091 | 0.3091 | 0.3095 | 0.3097 | 0.3092 | 0.3088 | 0.3108 | 0.3099 | 0.3085 | 0.3087 | 0.3082 | 0.308 | 0.3084 | 0.3079 | 0.3083 | 0.3099 | 0.3101 | 0.3101 | 0.3098 | 0.3094 | 0.3092 | 0.3093 | 0.3099 | 0.3098 | 0.3097 | 0.3107 | 0.3105 | 0.3103 | 0.3107 | 0.3093 | 0.3083 | 0.3081 | 0.3082 | 0.3087 | 0.3095 | 0.3096 | 0.3089 | 0.3081 | 0.3096 | 0.3098 | 0.3098 | 0.3107 | 0.3103 | 0.3095 | 0.3085 | 0.3095 | 0.3104 | 0.3111 | 0.3101 | 0.3096 | 0.3096 | 0.3102 | 0.3108 | 0.3113 | 0.3108 | 0.3108 | 0.3108 | 0.3107 | 0.3106 | 0.3105 | 0.3101 | 0.3102 | 0.3103 | 0.3105 | 0.3102 | 0.3096 | 0.3089 | 0.3093 | 0.3101 | 0.3111 | 0.3104 | 0.3094 | 0.3088 | 0.3101 | 0.3105 | 0.3104 | 0.3104 | 0.3096 | 0.3094 | 0.3104 | 0.3106 | 0.3102 | 0.3092 | 0.3099 | 0.3105 | 0.3108 | 0.3099 | 0.31 | 0.3105 | 0.3107 | 0.3101 | 0.3096 | 0.3102 | 0.3108 | 0.311 | 0.3106 | 0.3095 | 0.3091 | 0.3097 | 0.3093 | 0.31 | 0.3112 | 0.3108 | 0.3105 | 0.3105 | 0.3111 | 0.3107 | 0.3105 | 0.3122 | 0.3125 | 0.3119 | 0.3102 | 0.3103 | 0.311 | 0.3121 | 0.3108 | 0.3101 | 0.3102 | 0.3114 | 0.3119 | 0.3119 | 0.3117 | 0.3108 | 0.31 | 0.3106 | 0.3112 | 0.3113 | 0.3105 | 0.3113 | 0.3122 | 0.3129 | 0.3112 | 0.3111 | 0.3122 | 0.3115
482 | 0.315 | 0.314 | 0.3134 | 0.3132 | 0.3134 | 0.3142 | 0.3139 | 0.3136 | 0.3135 | 0.3139 | 0.3142 | 0.3143 | 0.313 | 0.3127 | 0.3133 | 0.3148 | 0.3137 | 0.3123 | 0.3128 | 0.3137 | 0.314 | 0.3131 | 0.313 | 0.3128 | 0.3124 | 0.3131 | 0.3132 | 0.3127 | 0.312 | 0.313 | 0.3143 | 0.3132 | 0.3135 | 0.314 | 0.3142 | 0.3136 | 0.3131 | 0.3133 | 0.3141 | 0.314 | 0.3125 | 0.3135 | 0.3136 | 0.313 | 0.3129 | 0.3127 | 0.3125 | 0.3133 | 0.3129 | 0.3124 | 0.3132 | 0.314 | 0.314 | 0.3126 | 0.3136 | 0.3139 | 0.3131 | 0.3122 | 0.3121 | 0.3126 | 0.3124 | 0.3132 | 0.3143 | 0.3136 | 0.3132 | 0.3131 | 0.3136 | 0.3134 | 0.3135 | 0.3143 | 0.3145 | 0.3142 | 0.3134 | 0.314 | 0.3137 | 0.3126 | 0.3132 | 0.3133 | 0.3132 | 0.3135 | 0.3139 | 0.3142 | 0.3144 | 0.3137 | 0.3125 | 0.3108 | 0.3112 | 0.3124 | 0.3143 | 0.3146 | 0.3145 | 0.3141 | 0.3134 | 0.3137 | 0.3142 | 0.3137 | 0.3137 | 0.3141 | 0.315 | 0.3144 | 0.3133 | 0.312 | 0.3138 | 0.3146 | 0.3133 | 0.3129 | 0.3134 | 0.3146 | 0.3132 | 0.3126 | 0.3128 | 0.314 | 0.315 | 0.3154 | 0.3145 | 0.3148 | 0.3151 | 0.3145 | 0.3144 | 0.3146 | 0.3152 | 0.3151 | 0.3143 | 0.3129 | 0.3145 | 0.3144 | 0.3133 | 0.3139 | 0.3145 | 0.3147 | 0.3133 | 0.314 | 0.3151 | 0.3156 | 0.3152 | 0.3149 | 0.3152 | 0.3154 | 0.3148 | 0.3133 | 0.3141 | 0.3145 | 0.3148 | 0.3156 | 0.3149 | 0.3137 | 0.3134 | 0.3141 | 0.3149 | 0.3154 | 0.3151 | 0.3144 | 0.3135 | 0.314 | 0.3147 | 0.3154 | 0.3146 | 0.3145 | 0.315 | 0.3146 | 0.3147 | 0.3151 | 0.3157 | 0.3155 | 0.3151 | 0.3148 | 0.3149 | 0.315 | 0.315 | 0.3153 | 0.3157 | 0.3163 | 0.3154 | 0.3157 | 0.3166 | 0.3155
483 | 0.3192 | 0.3179 | 0.3176 | 0.3178 | 0.3182 | 0.3186 | 0.3179 | 0.318 | 0.3192 | 0.3194 | 0.3191 | 0.3183 | 0.3173 | 0.317 | 0.3171 | 0.3166 | 0.3165 | 0.3169 | 0.318 | 0.3176 | 0.3175 | 0.3181 | 0.3181 | 0.3178 | 0.3173 | 0.317 | 0.3176 | 0.3187 | 0.3172 | 0.3159 | 0.3152 | 0.3161 | 0.3161 | 0.3163 | 0.3173 | 0.317 | 0.3173 | 0.3187 | 0.3167 | 0.3161 | 0.3175 | 0.3165 | 0.3159 | 0.3158 | 0.316 | 0.3167 | 0.3174 | 0.3172 | 0.3168 | 0.3167 | 0.3171 | 0.3167 | 0.3166 | 0.317 | 0.3168 | 0.3168 | 0.3168 | 0.3164 | 0.3165 | 0.3169 | 0.3167 | 0.317 | 0.3174 | 0.3166 | 0.3173 | 0.3178 | 0.3161 | 0.317 | 0.3178 | 0.3171 | 0.3176 | 0.3174 | 0.3161 | 0.3167 | 0.3174 | 0.318 | 0.3178 | 0.3174 | 0.317 | 0.3173 | 0.3176 | 0.3176 | 0.317 | 0.3171 | 0.3174 | 0.3177 | 0.3177 | 0.3178 | 0.318 | 0.3178 | 0.3181 | 0.3188 | 0.3172 | 0.3173 | 0.3185 | 0.3184 | 0.3175 | 0.3166 | 0.3166 | 0.3169 | 0.3175 | 0.3188 | 0.3188 | 0.3187 | 0.3186 | 0.3187 | 0.3185 | 0.3178 | 0.3182 | 0.3182 | 0.3182 | 0.3191 | 0.318 | 0.3166 | 0.3171 | 0.3176 | 0.3177 | 0.3168 | 0.3174 | 0.3178 | 0.3175 | 0.3175 | 0.3177 | 0.3183 | 0.319 | 0.3193 | 0.3191 | 0.3182 | 0.3178 | 0.3175 | 0.3173 | 0.3178 | 0.3186 | 0.3192 | 0.3192 | 0.319 | 0.3185 | 0.3185 | 0.3184 | 0.3185 | 0.319 | 0.3187 | 0.3179 | 0.3187 | 0.3189 | 0.3191 | 0.3202 | 0.32 | 0.3195 | 0.319 | 0.3187 | 0.3186 | 0.3188 | 0.3192 | 0.3191 | 0.3184 | 0.3178 | 0.3181 | 0.319 | 0.3185 | 0.3179 | 0.3174 | 0.3181 | 0.3184 | 0.3186 | 0.3186 | 0.3181 | 0.3181 | 0.319 | 0.3195 | 0.3192 | 0.3181 | 0.319 | 0.3187 | 0.3175 | 0.3183
484 | 0.324 | 0.3228 | 0.3226 | 0.3221 | 0.3223 | 0.3238 | 0.323 | 0.3226 | 0.3227 | 0.3228 | 0.3225 | 0.3221 | 0.3219 | 0.3221 | 0.3221 | 0.3213 | 0.3214 | 0.3217 | 0.3221 | 0.3219 | 0.3216 | 0.3214 | 0.321 | 0.3205 | 0.32 | 0.3215 | 0.3223 | 0.3226 | 0.3227 | 0.3227 | 0.3224 | 0.3205 | 0.3212 | 0.3221 | 0.3215 | 0.3211 | 0.321 | 0.3212 | 0.321 | 0.3216 | 0.3232 | 0.3212 | 0.321 | 0.3218 | 0.3212 | 0.3219 | 0.3227 | 0.3209 | 0.3213 | 0.3222 | 0.3221 | 0.3232 | 0.3236 | 0.3223 | 0.3207 | 0.3202 | 0.3211 | 0.3213 | 0.3216 | 0.322 | 0.3221 | 0.3226 | 0.323 | 0.3224 | 0.3219 | 0.3219 | 0.3229 | 0.3222 | 0.3217 | 0.3224 | 0.3215 | 0.3212 | 0.3218 | 0.3218 | 0.3218 | 0.3217 | 0.3215 | 0.321 | 0.3204 | 0.3207 | 0.3219 | 0.3227 | 0.3215 | 0.321 | 0.321 | 0.3213 | 0.3212 | 0.3216 | 0.3225 | 0.3218 | 0.3221 | 0.3233 | 0.3222 | 0.3217 | 0.3215 | 0.3215 | 0.3217 | 0.3218 | 0.3212 | 0.3219 | 0.3225 | 0.3221 | 0.3208 | 0.32 | 0.32 | 0.321 | 0.3214 | 0.3212 | 0.3214 | 0.3216 | 0.3216 | 0.3206 | 0.322 | 0.3238 | 0.3226 | 0.3226 | 0.3225 | 0.3215 | 0.3208 | 0.3204 | 0.3202 | 0.3215 | 0.3222 | 0.322 | 0.3232 | 0.3229 | 0.3216 | 0.3217 | 0.3219 | 0.3222 | 0.3228 | 0.3233 | 0.3233 | 0.322 | 0.3224 | 0.3228 | 0.3226 | 0.3231 | 0.3229 | 0.3222 | 0.3215 | 0.3218 | 0.3226 | 0.3221 | 0.3228 | 0.3238 | 0.3233 | 0.3226 | 0.3222 | 0.3229 | 0.3233 | 0.3232 | 0.3227 | 0.3226 | 0.3234 | 0.3251 | 0.3233 | 0.3225 | 0.3226 | 0.3231 | 0.3231 | 0.3227 | 0.3228 | 0.3224 | 0.3222 | 0.3234 | 0.3229 | 0.3224 | 0.3226 | 0.323 | 0.3234 | 0.3238 | 0.3228 | 0.3227 | 0.3232 | 0.323
485 | 0.3284 | 0.329 | 0.328 | 0.3282 | 0.3288 | 0.3293 | 0.3274 | 0.3269 | 0.328 | 0.3268 | 0.3269 | 0.3276 | 0.3267 | 0.3262 | 0.326 | 0.3264 | 0.3265 | 0.3265 | 0.3267 | 0.3263 | 0.3261 | 0.3265 | 0.327 | 0.3275 | 0.3278 | 0.3263 | 0.3259 | 0.3263 | 0.3255 | 0.3259 | 0.3267 | 0.3268 | 0.3256 | 0.3249 | 0.3266 | 0.3269 | 0.3266 | 0.3256 | 0.3256 | 0.326 | 0.3265 | 0.326 | 0.3251 | 0.3242 | 0.3255 | 0.3257 | 0.3253 | 0.3253 | 0.3259 | 0.3266 | 0.3266 | 0.325 | 0.3241 | 0.3251 | 0.3252 | 0.3256 | 0.3263 | 0.3253 | 0.3252 | 0.3259 | 0.3253 | 0.3249 | 0.3249 | 0.3259 | 0.3265 | 0.3266 | 0.3257 | 0.3259 | 0.3262 | 0.3259 | 0.3252 | 0.3249 | 0.325 | 0.3233 | 0.3236 | 0.3257 | 0.3258 | 0.3261 | 0.3265 | 0.327 | 0.3264 | 0.3259 | 0.3273 | 0.3262 | 0.325 | 0.3251 | 0.3254 | 0.3258 | 0.3263 | 0.3262 | 0.326 | 0.3258 | 0.3266 | 0.3271 | 0.3274 | 0.3266 | 0.3262 | 0.3262 | 0.3273 | 0.3262 | 0.3252 | 0.3258 | 0.3269 | 0.3274 | 0.3271 | 0.3266 | 0.3262 | 0.3258 | 0.326 | 0.3266 | 0.3273 | 0.3268 | 0.3265 | 0.3262 | 0.3258 | 0.3254 | 0.3251 | 0.3253 | 0.3259 | 0.3262 | 0.3261 | 0.3266 | 0.3262 | 0.325 | 0.3252 | 0.3259 | 0.327 | 0.327 | 0.3266 | 0.326 | 0.3251 | 0.3254 | 0.3262 | 0.3271 | 0.327 | 0.3265 | 0.3256 | 0.326 | 0.3266 | 0.3273 | 0.3259 | 0.3256 | 0.3262 | 0.3267 | 0.3264 | 0.3257 | 0.326 | 0.3261 | 0.3261 | 0.3261 | 0.3257 | 0.3252 | 0.325 | 0.3262 | 0.3271 | 0.3276 | 0.3268 | 0.326 | 0.3255 | 0.3257 | 0.326 | 0.3264 | 0.3269 | 0.3269 | 0.3272 | 0.3286 | 0.3267 | 0.3257 | 0.3277 | 0.3276 | 0.3275 | 0.3278 | 0.3279 | 0.328 | 0.328 | 0.3271
486 | 0.3331 | 0.3314 | 0.3307 | 0.3318 | 0.3321 | 0.3307 | 0.3309 | 0.3306 | 0.3298 | 0.3305 | 0.3308 | 0.3307 | 0.33 | 0.3311 | 0.3321 | 0.3297 | 0.3291 | 0.329 | 0.3288 | 0.3299 | 0.3308 | 0.3308 | 0.33 | 0.3293 | 0.3288 | 0.3291 | 0.3296 | 0.3303 | 0.33 | 0.33 | 0.3302 | 0.3311 | 0.3306 | 0.3296 | 0.3287 | 0.3285 | 0.3286 | 0.329 | 0.3297 | 0.3302 | 0.3304 | 0.3299 | 0.33 | 0.3305 | 0.3299 | 0.3301 | 0.3306 | 0.3303 | 0.3294 | 0.3289 | 0.3297 | 0.3292 | 0.3289 | 0.3296 | 0.3288 | 0.3291 | 0.3311 | 0.3308 | 0.3305 | 0.3302 | 0.3297 | 0.3303 | 0.3311 | 0.33 | 0.3293 | 0.3291 | 0.3302 | 0.3302 | 0.3299 | 0.3294 | 0.3293 | 0.3296 | 0.3304 | 0.3297 | 0.3296 | 0.3301 | 0.3306 | 0.3296 | 0.3281 | 0.3295 | 0.3299 | 0.33 | 0.3305 | 0.3304 | 0.3301 | 0.3302 | 0.3299 | 0.3293 | 0.3282 | 0.3283 | 0.3287 | 0.3292 | 0.3293 | 0.3292 | 0.3292 | 0.3306 | 0.3304 | 0.3297 | 0.3297 | 0.3297 | 0.3296 | 0.3294 | 0.3296 | 0.3298 | 0.3299 | 0.3301 | 0.3294 | 0.3281 | 0.3292 | 0.3293 | 0.3289 | 0.3295 | 0.3303 | 0.3307 | 0.3301 | 0.3298 | 0.3297 | 0.3298 | 0.3301 | 0.3303 | 0.3302 | 0.3296 | 0.3294 | 0.3297 | 0.3303 | 0.3301 | 0.3295 | 0.3297 | 0.3304 | 0.331 | 0.3305 | 0.3304 | 0.33 | 0.3284 | 0.329 | 0.3298 | 0.3301 | 0.3303 | 0.3304 | 0.3304 | 0.3302 | 0.3304 | 0.3307 | 0.3297 | 0.3294 | 0.3295 | 0.3298 | 0.3299 | 0.3302 | 0.3313 | 0.3312 | 0.3311 | 0.3316 | 0.3299 | 0.3295 | 0.3308 | 0.3306 | 0.3309 | 0.3313 | 0.3299 | 0.3297 | 0.3302 | 0.3313 | 0.3314 | 0.3312 | 0.3315 | 0.3301 | 0.3293 | 0.3303 | 0.332 | 0.3325 | 0.3312 | 0.331 | 0.331 | 0.3311 | 0.3308
487 | 0.3368 | 0.3355 | 0.3356 | 0.3347 | 0.3341 | 0.3341 | 0.3348 | 0.3357 | 0.3367 | 0.3354 | 0.3351 | 0.3354 | 0.335 | 0.3346 | 0.3339 | 0.3328 | 0.3329 | 0.3336 | 0.3346 | 0.3347 | 0.3348 | 0.3351 | 0.3348 | 0.3343 | 0.3338 | 0.3347 | 0.3347 | 0.3341 | 0.3344 | 0.3341 | 0.3336 | 0.3337 | 0.3331 | 0.3326 | 0.333 | 0.3334 | 0.3335 | 0.3331 | 0.3328 | 0.3335 | 0.3352 | 0.3344 | 0.3344 | 0.3349 | 0.3329 | 0.3333 | 0.3346 | 0.3337 | 0.333 | 0.3324 | 0.3321 | 0.3332 | 0.3338 | 0.3329 | 0.3338 | 0.334 | 0.3333 | 0.3344 | 0.3338 | 0.332 | 0.3327 | 0.3335 | 0.3342 | 0.3338 | 0.3337 | 0.3336 | 0.3331 | 0.3338 | 0.3341 | 0.3335 | 0.3327 | 0.3326 | 0.3335 | 0.3341 | 0.3336 | 0.3324 | 0.3331 | 0.3333 | 0.333 | 0.3323 | 0.3329 | 0.3338 | 0.3338 | 0.3327 | 0.332 | 0.3329 | 0.3335 | 0.3338 | 0.3339 | 0.3345 | 0.3347 | 0.3347 | 0.3353 | 0.3351 | 0.3344 | 0.3341 | 0.3334 | 0.3331 | 0.3342 | 0.3334 | 0.3328 | 0.3338 | 0.3345 | 0.3342 | 0.3327 | 0.3338 | 0.3342 | 0.3337 | 0.3342 | 0.334 | 0.3334 | 0.3333 | 0.3326 | 0.332 | 0.3323 | 0.3329 | 0.3337 | 0.3348 | 0.3347 | 0.3344 | 0.334 | 0.334 | 0.3338 | 0.3335 | 0.3344 | 0.3343 | 0.3337 | 0.3337 | 0.3333 | 0.333 | 0.3339 | 0.3348 | 0.3352 | 0.3342 | 0.3336 | 0.3335 | 0.334 | 0.3342 | 0.3335 | 0.332 | 0.3337 | 0.3339 | 0.3331 | 0.3339 | 0.3344 | 0.3345 | 0.3331 | 0.3328 | 0.3331 | 0.3338 | 0.3346 | 0.3343 | 0.3325 | 0.3342 | 0.335 | 0.3344 | 0.3333 | 0.333 | 0.3331 | 0.332 | 0.3322 | 0.3331 | 0.3339 | 0.3341 | 0.334 | 0.3337 | 0.334 | 0.3342 | 0.3339 | 0.3338 | 0.3338 | 0.3339 | 0.3358 | 0.3354 | 0.3333 | 0.3336
488 | 0.3415 | 0.3408 | 0.3397 | 0.3403 | 0.3406 | 0.34 | 0.34 | 0.3399 | 0.3397 | 0.3388 | 0.3382 | 0.338 | 0.3386 | 0.3392 | 0.3398 | 0.3398 | 0.3403 | 0.3404 | 0.3395 | 0.339 | 0.339 | 0.3395 | 0.3396 | 0.3397 | 0.3397 | 0.3386 | 0.3388 | 0.3398 | 0.339 | 0.3382 | 0.3377 | 0.3386 | 0.3383 | 0.3378 | 0.3378 | 0.339 | 0.3394 | 0.3381 | 0.3376 | 0.3376 | 0.3381 | 0.338 | 0.338 | 0.3381 | 0.3385 | 0.3381 | 0.3375 | 0.3384 | 0.3377 | 0.3368 | 0.3373 | 0.338 | 0.3384 | 0.3378 | 0.3378 | 0.338 | 0.3385 | 0.3375 | 0.3373 | 0.3376 | 0.3372 | 0.3369 | 0.3367 | 0.3374 | 0.3381 | 0.3383 | 0.3376 | 0.3375 | 0.3375 | 0.3372 | 0.3378 | 0.3379 | 0.3374 | 0.3373 | 0.3378 | 0.3387 | 0.3385 | 0.3377 | 0.3367 | 0.3378 | 0.3379 | 0.3376 | 0.3377 | 0.3375 | 0.3375 | 0.338 | 0.3378 | 0.3379 | 0.3386 | 0.3384 | 0.3387 | 0.3393 | 0.3392 | 0.3386 | 0.3378 | 0.3379 | 0.3379 | 0.3378 | 0.3372 | 0.3379 | 0.3385 | 0.338 | 0.3381 | 0.3382 | 0.3379 | 0.3376 | 0.3378 | 0.3383 | 0.3371 | 0.3373 | 0.3382 | 0.3373 | 0.3377 | 0.3382 | 0.3372 | 0.3376 | 0.3381 | 0.3378 | 0.3379 | 0.3382 | 0.3389 | 0.3394 | 0.3382 | 0.3354 | 0.3378 | 0.3384 | 0.3378 | 0.3379 | 0.3381 | 0.338 | 0.3369 | 0.3376 | 0.3385 | 0.3387 | 0.3373 | 0.337 | 0.3387 | 0.3386 | 0.3382 | 0.3376 | 0.3379 | 0.3378 | 0.3376 | 0.3379 | 0.3384 | 0.3389 | 0.3388 | 0.3379 | 0.337 | 0.3373 | 0.3371 | 0.337 | 0.3374 | 0.338 | 0.3382 | 0.3379 | 0.3382 | 0.3381 | 0.3377 | 0.3374 | 0.3375 | 0.3379 | 0.3391 | 0.339 | 0.3386 | 0.3385 | 0.3378 | 0.3373 | 0.3374 | 0.3386 | 0.3394 | 0.3396 | 0.3393 | 0.3389 | 0.3386 | 0.3383
489 | 0.3463 | 0.3448 | 0.3443 | 0.3448 | 0.345 | 0.3443 | 0.3433 | 0.3432 | 0.344 | 0.3438 | 0.3437 | 0.3437 | 0.3439 | 0.3435 | 0.3428 | 0.3425 | 0.3428 | 0.3433 | 0.3433 | 0.3428 | 0.3426 | 0.3433 | 0.3428 | 0.3432 | 0.3446 | 0.343 | 0.343 | 0.3443 | 0.3442 | 0.3434 | 0.3426 | 0.3432 | 0.3421 | 0.3412 | 0.3423 | 0.3423 | 0.3422 | 0.3424 | 0.3423 | 0.3419 | 0.3413 | 0.3415 | 0.3417 | 0.3419 | 0.3423 | 0.3421 | 0.342 | 0.3431 | 0.3431 | 0.3425 | 0.3411 | 0.341 | 0.3414 | 0.3419 | 0.341 | 0.3413 | 0.3432 | 0.3423 | 0.3422 | 0.3426 | 0.3422 | 0.342 | 0.342 | 0.3424 | 0.3422 | 0.3418 | 0.3418 | 0.3421 | 0.3422 | 0.3416 | 0.3421 | 0.3421 | 0.3416 | 0.3415 | 0.3415 | 0.3417 | 0.3424 | 0.3421 | 0.3416 | 0.3427 | 0.3422 | 0.3415 | 0.342 | 0.3419 | 0.3418 | 0.3421 | 0.3419 | 0.3421 | 0.343 | 0.3421 | 0.3416 | 0.3415 | 0.3419 | 0.3423 | 0.3426 | 0.342 | 0.3414 | 0.3411 | 0.3415 | 0.3417 | 0.3416 | 0.3413 | 0.342 | 0.3427 | 0.3431 | 0.3421 | 0.3417 | 0.342 | 0.3424 | 0.343 | 0.3434 | 0.3421 | 0.342 | 0.3424 | 0.3427 | 0.3426 | 0.3425 | 0.3425 | 0.3412 | 0.3408 | 0.342 | 0.3415 | 0.3412 | 0.3414 | 0.3421 | 0.3421 | 0.3416 | 0.3416 | 0.3416 | 0.3417 | 0.3422 | 0.3422 | 0.3425 | 0.3438 | 0.3427 | 0.3417 | 0.3418 | 0.3413 | 0.3413 | 0.342 | 0.3422 | 0.3418 | 0.341 | 0.3416 | 0.3416 | 0.3414 | 0.3414 | 0.3413 | 0.3414 | 0.3421 | 0.3416 | 0.3411 | 0.3411 | 0.3412 | 0.3416 | 0.3423 | 0.3422 | 0.342 | 0.3417 | 0.3417 | 0.3413 | 0.3409 | 0.3418 | 0.3421 | 0.3424 | 0.3426 | 0.3419 | 0.3413 | 0.3411 | 0.3418 | 0.342 | 0.3417 | 0.3427 | 0.3427 | 0.3419 | 0.3418
490 | 0.3505 | 0.3494 | 0.3479 | 0.3485 | 0.3487 | 0.3477 | 0.3483 | 0.3481 | 0.3472 | 0.348 | 0.348 | 0.3476 | 0.3475 | 0.348 | 0.3485 | 0.3482 | 0.3478 | 0.3476 | 0.3478 | 0.3475 | 0.3471 | 0.3468 | 0.3463 | 0.346 | 0.3461 | 0.3466 | 0.3471 | 0.3475 | 0.3462 | 0.3462 | 0.3466 | 0.3459 | 0.3457 | 0.346 | 0.3467 | 0.3464 | 0.3461 | 0.3463 | 0.3459 | 0.3461 | 0.3472 | 0.3466 | 0.3464 | 0.3464 | 0.3465 | 0.346 | 0.3453 | 0.3455 | 0.3453 | 0.3452 | 0.3459 | 0.3461 | 0.3462 | 0.346 | 0.3463 | 0.3464 | 0.3463 | 0.3461 | 0.3457 | 0.3451 | 0.3453 | 0.3461 | 0.3469 | 0.3463 | 0.346 | 0.3458 | 0.3456 | 0.3457 | 0.3457 | 0.3455 | 0.3454 | 0.3451 | 0.3445 | 0.345 | 0.3454 | 0.3458 | 0.3459 | 0.3456 | 0.3453 | 0.3464 | 0.3458 | 0.3453 | 0.3469 | 0.3462 | 0.3453 | 0.3454 | 0.3459 | 0.346 | 0.3454 | 0.3463 | 0.3463 | 0.3456 | 0.3454 | 0.3451 | 0.345 | 0.346 | 0.3457 | 0.3454 | 0.3467 | 0.3467 | 0.3463 | 0.3461 | 0.3457 | 0.3456 | 0.346 | 0.3455 | 0.3455 | 0.3459 | 0.346 | 0.3459 | 0.3458 | 0.347 | 0.3461 | 0.345 | 0.3461 | 0.3456 | 0.3452 | 0.3461 | 0.3458 | 0.3457 | 0.3461 | 0.3467 | 0.3464 | 0.3453 | 0.3458 | 0.3457 | 0.3456 | 0.3468 | 0.3465 | 0.3456 | 0.3447 | 0.3447 | 0.345 | 0.3452 | 0.3464 | 0.347 | 0.3465 | 0.3464 | 0.3459 | 0.3451 | 0.3475 | 0.3478 | 0.3467 | 0.3466 | 0.3459 | 0.3449 | 0.3446 | 0.3452 | 0.3458 | 0.3459 | 0.3457 | 0.3455 | 0.3454 | 0.3458 | 0.3465 | 0.3476 | 0.3462 | 0.3455 | 0.3455 | 0.3453 | 0.3458 | 0.3467 | 0.347 | 0.347 | 0.3467 | 0.3458 | 0.3461 | 0.3461 | 0.3451 | 0.3456 | 0.3461 | 0.3463 | 0.3453 | 0.3452 | 0.3458 | 0.3459
491 | 0.3548 | 0.3522 | 0.3525 | 0.3523 | 0.3524 | 0.3532 | 0.3527 | 0.352 | 0.3512 | 0.3523 | 0.3523 | 0.3516 | 0.3523 | 0.3519 | 0.3512 | 0.3513 | 0.3511 | 0.3508 | 0.3508 | 0.3515 | 0.3517 | 0.351 | 0.3507 | 0.3504 | 0.3498 | 0.3503 | 0.3506 | 0.3508 | 0.3521 | 0.3517 | 0.3506 | 0.351 | 0.3508 | 0.3504 | 0.3497 | 0.3509 | 0.3518 | 0.3516 | 0.3504 | 0.3503 | 0.3516 | 0.3502 | 0.3497 | 0.3498 | 0.3495 | 0.35 | 0.3508 | 0.3507 | 0.3505 | 0.3503 | 0.35 | 0.3499 | 0.3498 | 0.3496 | 0.3495 | 0.3498 | 0.3504 | 0.3499 | 0.3495 | 0.3494 | 0.3505 | 0.3506 | 0.3502 | 0.3501 | 0.3496 | 0.3491 | 0.3488 | 0.3492 | 0.3498 | 0.3504 | 0.3502 | 0.35 | 0.3498 | 0.3491 | 0.3492 | 0.3499 | 0.3497 | 0.3496 | 0.3497 | 0.3496 | 0.3494 | 0.3495 | 0.3506 | 0.3504 | 0.3501 | 0.3501 | 0.3493 | 0.3488 | 0.3487 | 0.3498 | 0.3494 | 0.3478 | 0.3493 | 0.3495 | 0.349 | 0.3493 | 0.3492 | 0.3491 | 0.3498 | 0.3496 | 0.3496 | 0.3502 | 0.3494 | 0.3491 | 0.3498 | 0.3486 | 0.3484 | 0.3492 | 0.3487 | 0.349 | 0.3496 | 0.3487 | 0.3488 | 0.3491 | 0.3485 | 0.3491 | 0.3499 | 0.35 | 0.3499 | 0.3501 | 0.3506 | 0.3502 | 0.3499 | 0.3499 | 0.3502 | 0.3501 | 0.3499 | 0.3492 | 0.3492 | 0.3496 | 0.35 | 0.3501 | 0.3499 | 0.3493 | 0.3496 | 0.35 | 0.3503 | 0.3498 | 0.3496 | 0.3496 | 0.3497 | 0.3493 | 0.3488 | 0.3491 | 0.3494 | 0.3495 | 0.349 | 0.3498 | 0.3504 | 0.3493 | 0.349 | 0.3489 | 0.349 | 0.3492 | 0.3493 | 0.3493 | 0.349 | 0.3495 | 0.3506 | 0.3507 | 0.3507 | 0.3505 | 0.3493 | 0.3489 | 0.3489 | 0.3493 | 0.3488 | 0.3488 | 0.3502 | 0.3496 | 0.3494 | 0.35 | 0.3505 | 0.3502 | 0.3493 | 0.3495
492 | 0.3589 | 0.3565 | 0.3568 | 0.3565 | 0.3562 | 0.3562 | 0.3559 | 0.356 | 0.3565 | 0.3562 | 0.3563 | 0.3565 | 0.356 | 0.356 | 0.3561 | 0.3556 | 0.3555 | 0.3556 | 0.3553 | 0.355 | 0.3552 | 0.3561 | 0.3558 | 0.3551 | 0.3542 | 0.3551 | 0.3552 | 0.3546 | 0.355 | 0.3547 | 0.3542 | 0.3545 | 0.3548 | 0.3549 | 0.3543 | 0.3545 | 0.3545 | 0.3537 | 0.3538 | 0.3542 | 0.3547 | 0.3549 | 0.3547 | 0.3543 | 0.3538 | 0.354 | 0.3546 | 0.3545 | 0.3538 | 0.3531 | 0.3534 | 0.3531 | 0.3533 | 0.3542 | 0.3539 | 0.354 | 0.3546 | 0.3538 | 0.3532 | 0.3529 | 0.3535 | 0.3538 | 0.3539 | 0.3542 | 0.354 | 0.3535 | 0.3527 | 0.353 | 0.3535 | 0.3541 | 0.354 | 0.3535 | 0.3526 | 0.3535 | 0.354 | 0.3542 | 0.3533 | 0.353 | 0.3531 | 0.3528 | 0.3525 | 0.3523 | 0.3522 | 0.3528 | 0.3534 | 0.3535 | 0.3537 | 0.354 | 0.3545 | 0.3548 | 0.3547 | 0.3542 | 0.3534 | 0.3527 | 0.3524 | 0.353 | 0.353 | 0.3528 | 0.3527 | 0.3532 | 0.3533 | 0.3523 | 0.3532 | 0.3536 | 0.3527 | 0.3531 | 0.3532 | 0.3531 | 0.3531 | 0.3531 | 0.3529 | 0.3526 | 0.3528 | 0.353 | 0.3526 | 0.3536 | 0.3543 | 0.3533 | 0.3532 | 0.3531 | 0.3529 | 0.3531 | 0.3529 | 0.3522 | 0.3525 | 0.353 | 0.3535 | 0.3531 | 0.3533 | 0.3537 | 0.3538 | 0.354 | 0.3539 | 0.3529 | 0.3531 | 0.3534 | 0.3532 | 0.353 | 0.3528 | 0.3525 | 0.3527 | 0.3533 | 0.354 | 0.3538 | 0.3531 | 0.3521 | 0.3521 | 0.3524 | 0.3529 | 0.3538 | 0.3539 | 0.3536 | 0.3532 | 0.3533 | 0.3533 | 0.3532 | 0.3531 | 0.3529 | 0.3527 | 0.3522 | 0.3526 | 0.3535 | 0.3541 | 0.3537 | 0.3531 | 0.353 | 0.3528 | 0.3529 | 0.3535 | 0.3533 | 0.3533 | 0.3534 | 0.3533 | 0.3535 | 0.3538 | 0.3534
493 | 0.3629 | 0.3604 | 0.3605 | 0.3604 | 0.3604 | 0.3604 | 0.3607 | 0.3604 | 0.3595 | 0.3609 | 0.3605 | 0.359 | 0.3593 | 0.3595 | 0.3596 | 0.3602 | 0.3601 | 0.3598 | 0.3602 | 0.3594 | 0.3588 | 0.3589 | 0.3588 | 0.3588 | 0.3589 | 0.3583 | 0.3575 | 0.3568 | 0.358 | 0.3582 | 0.3582 | 0.359 | 0.359 | 0.3585 | 0.3579 | 0.3581 | 0.3584 | 0.3583 | 0.3578 | 0.3574 | 0.357 | 0.3574 | 0.3579 | 0.3584 | 0.3573 | 0.3573 | 0.3577 | 0.3567 | 0.3571 | 0.3577 | 0.3578 | 0.3578 | 0.3578 | 0.358 | 0.3573 | 0.3571 | 0.3578 | 0.3574 | 0.357 | 0.3567 | 0.3572 | 0.3574 | 0.3574 | 0.3575 | 0.3571 | 0.3569 | 0.3581 | 0.358 | 0.3577 | 0.3576 | 0.3572 | 0.3571 | 0.3573 | 0.3568 | 0.3568 | 0.3573 | 0.3575 | 0.357 | 0.3564 | 0.3578 | 0.3577 | 0.357 | 0.3565 | 0.3568 | 0.3572 | 0.3576 | 0.3575 | 0.3571 | 0.3565 | 0.3563 | 0.3561 | 0.3561 | 0.3574 | 0.3576 | 0.3571 | 0.3568 | 0.3566 | 0.3565 | 0.3561 | 0.3559 | 0.3559 | 0.3561 | 0.3561 | 0.3562 | 0.3567 | 0.3572 | 0.3573 | 0.3569 | 0.3568 | 0.3566 | 0.3565 | 0.3569 | 0.3572 | 0.3575 | 0.3575 | 0.357 | 0.3565 | 0.3562 | 0.3569 | 0.3574 | 0.3571 | 0.3573 | 0.3572 | 0.3568 | 0.3572 | 0.3573 | 0.3573 | 0.3575 | 0.3572 | 0.3568 | 0.3571 | 0.3569 | 0.3568 | 0.3576 | 0.3571 | 0.3564 | 0.3559 | 0.3568 | 0.3572 | 0.3569 | 0.3569 | 0.3563 | 0.3555 | 0.3564 | 0.3567 | 0.3566 | 0.3563 | 0.3574 | 0.3584 | 0.3577 | 0.3571 | 0.3566 | 0.3563 | 0.356 | 0.3562 | 0.357 | 0.3563 | 0.3564 | 0.3569 | 0.3565 | 0.3565 | 0.3567 | 0.3563 | 0.3567 | 0.3569 | 0.356 | 0.3557 | 0.3556 | 0.3556 | 0.3565 | 0.3571 | 0.3573 | 0.3565 | 0.3561 | 0.3562 | 0.3565
494 | 0.3667 | 0.3641 | 0.3639 | 0.3649 | 0.3651 | 0.3638 | 0.3642 | 0.3645 | 0.3646 | 0.3638 | 0.3639 | 0.3644 | 0.3631 | 0.3631 | 0.3635 | 0.3632 | 0.3638 | 0.3639 | 0.3625 | 0.3625 | 0.3628 | 0.3631 | 0.3628 | 0.3625 | 0.3623 | 0.3628 | 0.3628 | 0.3625 | 0.3625 | 0.3622 | 0.3618 | 0.3618 | 0.3616 | 0.3616 | 0.3625 | 0.3617 | 0.361 | 0.361 | 0.3603 | 0.3607 | 0.3625 | 0.3615 | 0.3615 | 0.3622 | 0.3616 | 0.3616 | 0.3619 | 0.3623 | 0.3618 | 0.3613 | 0.3615 | 0.3615 | 0.3615 | 0.3614 | 0.3607 | 0.3605 | 0.361 | 0.3604 | 0.3605 | 0.3611 | 0.362 | 0.3616 | 0.3609 | 0.3615 | 0.3614 | 0.3612 | 0.3616 | 0.3613 | 0.361 | 0.3609 | 0.3613 | 0.3611 | 0.3601 | 0.3602 | 0.3601 | 0.3599 | 0.3606 | 0.3606 | 0.3602 | 0.3604 | 0.3604 | 0.3604 | 0.3606 | 0.3608 | 0.3607 | 0.36 | 0.3605 | 0.361 | 0.3611 | 0.3612 | 0.3609 | 0.3605 | 0.3609 | 0.3606 | 0.3599 | 0.3605 | 0.3604 | 0.3601 | 0.3606 | 0.3604 | 0.3601 | 0.36 | 0.3601 | 0.3601 | 0.36 | 0.3602 | 0.3606 | 0.361 | 0.3605 | 0.3601 | 0.3599 | 0.3602 | 0.36 | 0.3598 | 0.3603 | 0.3598 | 0.3593 | 0.3597 | 0.3605 | 0.3607 | 0.3599 | 0.3608 | 0.3609 | 0.3602 | 0.3598 | 0.3599 | 0.3605 | 0.3614 | 0.3617 | 0.3615 | 0.3605 | 0.3597 | 0.3593 | 0.3597 | 0.3602 | 0.3605 | 0.3607 | 0.3593 | 0.359 | 0.3602 | 0.3607 | 0.3605 | 0.3599 | 0.3604 | 0.3606 | 0.3604 | 0.3593 | 0.3597 | 0.3606 | 0.3609 | 0.3606 | 0.3604 | 0.3608 | 0.3606 | 0.3606 | 0.3609 | 0.3606 | 0.3603 | 0.36 | 0.3594 | 0.3599 | 0.3604 | 0.3591 | 0.3598 | 0.3608 | 0.3602 | 0.3601 | 0.3601 | 0.3602 | 0.3599 | 0.3599 | 0.3602 | 0.3598 | 0.3602 | 0.361 | 0.3605
495 | 0.3709 | 0.369 | 0.3695 | 0.3686 | 0.3685 | 0.3701 | 0.3689 | 0.3685 | 0.369 | 0.3682 | 0.3676 | 0.3672 | 0.3674 | 0.3675 | 0.3676 | 0.3676 | 0.3672 | 0.3668 | 0.3671 | 0.3665 | 0.3664 | 0.3672 | 0.3659 | 0.3659 | 0.3676 | 0.3683 | 0.3683 | 0.3676 | 0.3664 | 0.366 | 0.3661 | 0.3665 | 0.3668 | 0.3668 | 0.3665 | 0.3657 | 0.3654 | 0.3662 | 0.3663 | 0.3662 | 0.366 | 0.365 | 0.3649 | 0.3656 | 0.3648 | 0.3652 | 0.3661 | 0.3661 | 0.3656 | 0.3652 | 0.3655 | 0.3655 | 0.3653 | 0.3649 | 0.3653 | 0.3654 | 0.3651 | 0.3651 | 0.3648 | 0.3643 | 0.3653 | 0.3659 | 0.3659 | 0.3645 | 0.3644 | 0.3648 | 0.3651 | 0.3655 | 0.3654 | 0.3643 | 0.3647 | 0.3652 | 0.3654 | 0.3651 | 0.365 | 0.365 | 0.3644 | 0.3642 | 0.3642 | 0.3648 | 0.3651 | 0.365 | 0.3646 | 0.3643 | 0.364 | 0.3636 | 0.3642 | 0.3649 | 0.3654 | 0.3649 | 0.3646 | 0.3647 | 0.3646 | 0.3645 | 0.3645 | 0.3645 | 0.3648 | 0.3647 | 0.3635 | 0.3639 | 0.3643 | 0.3633 | 0.3638 | 0.3642 | 0.364 | 0.3647 | 0.3646 | 0.3638 | 0.3634 | 0.3637 | 0.3642 | 0.3623 | 0.3634 | 0.3652 | 0.3647 | 0.3646 | 0.3647 | 0.3653 | 0.3655 | 0.3654 | 0.3652 | 0.3644 | 0.3635 | 0.3628 | 0.3639 | 0.3651 | 0.366 | 0.365 | 0.3644 | 0.364 | 0.3635 | 0.364 | 0.3644 | 0.3639 | 0.3644 | 0.3649 | 0.365 | 0.3641 | 0.3636 | 0.3635 | 0.3649 | 0.365 | 0.3642 | 0.364 | 0.3638 | 0.3638 | 0.3639 | 0.3643 | 0.3646 | 0.3641 | 0.3647 | 0.3651 | 0.3648 | 0.3639 | 0.3638 | 0.3647 | 0.3635 | 0.3636 | 0.3645 | 0.3633 | 0.363 | 0.3634 | 0.364 | 0.3644 | 0.3644 | 0.3636 | 0.3632 | 0.3632 | 0.3641 | 0.3643 | 0.3643 | 0.3641 | 0.3648 | 0.3646 | 0.3636 | 0.3639
496 | 0.3744 | 0.3731 | 0.3719 | 0.3714 | 0.3714 | 0.3721 | 0.3722 | 0.3724 | 0.3725 | 0.3725 | 0.3719 | 0.3711 | 0.3709 | 0.3711 | 0.3714 | 0.3716 | 0.3712 | 0.3706 | 0.37 | 0.3705 | 0.3706 | 0.3698 | 0.3708 | 0.3711 | 0.3704 | 0.3695 | 0.3695 | 0.3702 | 0.3698 | 0.3697 | 0.3698 | 0.37 | 0.3702 | 0.37 | 0.3692 | 0.3694 | 0.3696 | 0.3695 | 0.3691 | 0.3695 | 0.3708 | 0.3694 | 0.3686 | 0.3685 | 0.3688 | 0.3693 | 0.3697 | 0.3694 | 0.3689 | 0.3685 | 0.3685 | 0.3686 | 0.3687 | 0.3686 | 0.3682 | 0.3688 | 0.3708 | 0.3691 | 0.3687 | 0.3695 | 0.3691 | 0.3686 | 0.3682 | 0.3681 | 0.3683 | 0.3685 | 0.3689 | 0.3681 | 0.3673 | 0.3669 | 0.3677 | 0.3688 | 0.3698 | 0.3681 | 0.3678 | 0.3687 | 0.3673 | 0.3675 | 0.3685 | 0.3684 | 0.3682 | 0.3681 | 0.3682 | 0.3676 | 0.3671 | 0.3673 | 0.3674 | 0.3672 | 0.3666 | 0.3672 | 0.3679 | 0.3686 | 0.3674 | 0.3671 | 0.3674 | 0.3678 | 0.3681 | 0.3681 | 0.3673 | 0.3665 | 0.3665 | 0.3679 | 0.3677 | 0.3673 | 0.3669 | 0.3663 | 0.3663 | 0.3668 | 0.3675 | 0.3681 | 0.3687 | 0.3689 | 0.3683 | 0.3674 | 0.3672 | 0.3674 | 0.3678 | 0.3684 | 0.3681 | 0.3679 | 0.3681 | 0.3684 | 0.3679 | 0.3666 | 0.3665 | 0.3669 | 0.3673 | 0.3669 | 0.3666 | 0.3667 | 0.3677 | 0.3679 | 0.3678 | 0.3675 | 0.3666 | 0.3664 | 0.3677 | 0.3674 | 0.367 | 0.3665 | 0.3666 | 0.3668 | 0.3669 | 0.3661 | 0.367 | 0.3681 | 0.366 | 0.3662 | 0.3672 | 0.3679 | 0.3666 | 0.3661 | 0.3681 | 0.3678 | 0.3674 | 0.367 | 0.3669 | 0.3668 | 0.3667 | 0.3673 | 0.3676 | 0.3676 | 0.3677 | 0.3675 | 0.3673 | 0.3671 | 0.3677 | 0.3678 | 0.3667 | 0.3669 | 0.3671 | 0.3671 | 0.3664 | 0.3664 | 0.3669 | 0.3671
497 | 0.3792 | 0.3768 | 0.3757 | 0.3765 | 0.3769 | 0.3761 | 0.3761 | 0.3759 | 0.3755 | 0.3754 | 0.3755 | 0.3758 | 0.3749 | 0.3742 | 0.374 | 0.3747 | 0.3752 | 0.3753 | 0.3741 | 0.3744 | 0.375 | 0.3757 | 0.3758 | 0.3751 | 0.3738 | 0.3745 | 0.3744 | 0.3739 | 0.3731 | 0.3724 | 0.3722 | 0.3731 | 0.3733 | 0.3734 | 0.3739 | 0.373 | 0.3729 | 0.3746 | 0.3733 | 0.3723 | 0.3722 | 0.3736 | 0.3742 | 0.3742 | 0.3735 | 0.3722 | 0.3711 | 0.3722 | 0.3727 | 0.3727 | 0.3722 | 0.3724 | 0.3728 | 0.3731 | 0.3726 | 0.3726 | 0.3733 | 0.3724 | 0.3725 | 0.3735 | 0.373 | 0.3728 | 0.3725 | 0.3718 | 0.3716 | 0.372 | 0.3737 | 0.3735 | 0.3728 | 0.3721 | 0.3714 | 0.3711 | 0.3712 | 0.3716 | 0.3718 | 0.3717 | 0.3717 | 0.3723 | 0.3729 | 0.3721 | 0.3717 | 0.3716 | 0.3714 | 0.3712 | 0.3712 | 0.3715 | 0.372 | 0.3722 | 0.372 | 0.3718 | 0.3715 | 0.3711 | 0.3712 | 0.3705 | 0.3696 | 0.3703 | 0.3717 | 0.3727 | 0.3717 | 0.3722 | 0.3723 | 0.3706 | 0.3713 | 0.3717 | 0.3711 | 0.3702 | 0.3702 | 0.3711 | 0.3703 | 0.3705 | 0.3714 | 0.3725 | 0.3719 | 0.3706 | 0.37 | 0.3709 | 0.3718 | 0.3716 | 0.3704 | 0.3699 | 0.3709 | 0.3707 | 0.3709 | 0.3715 | 0.3709 | 0.3707 | 0.3709 | 0.371 | 0.3712 | 0.3716 | 0.3724 | 0.3716 | 0.3707 | 0.3706 | 0.3706 | 0.3709 | 0.3718 | 0.3707 | 0.3703 | 0.3707 | 0.3703 | 0.3705 | 0.3711 | 0.3708 | 0.3706 | 0.3706 | 0.3711 | 0.3707 | 0.3704 | 0.3709 | 0.3713 | 0.3715 | 0.3715 | 0.3715 | 0.3717 | 0.3723 | 0.3704 | 0.3693 | 0.3689 | 0.3693 | 0.3702 | 0.3712 | 0.3713 | 0.3717 | 0.3718 | 0.3708 | 0.3696 | 0.3696 | 0.3715 | 0.3714 | 0.3712 | 0.3712 | 0.3709 | 0.3706 | 0.3703 | 0.3706
498 | 0.3826 | 0.3802 | 0.3794 | 0.3807 | 0.3809 | 0.3786 | 0.3804 | 0.3807 | 0.3792 | 0.3791 | 0.3787 | 0.3781 | 0.3794 | 0.3796 | 0.3792 | 0.3778 | 0.3788 | 0.3798 | 0.3787 | 0.3776 | 0.3771 | 0.3778 | 0.3778 | 0.3778 | 0.3777 | 0.3778 | 0.3774 | 0.3767 | 0.378 | 0.3777 | 0.3769 | 0.3777 | 0.3773 | 0.3769 | 0.3777 | 0.3766 | 0.376 | 0.3767 | 0.3779 | 0.3775 | 0.3753 | 0.3759 | 0.3765 | 0.3769 | 0.3759 | 0.3759 | 0.3763 | 0.3768 | 0.3765 | 0.3757 | 0.3741 | 0.3744 | 0.3751 | 0.376 | 0.3767 | 0.3766 | 0.3756 | 0.3763 | 0.3767 | 0.3767 | 0.3757 | 0.3758 | 0.3764 | 0.3761 | 0.3754 | 0.3751 | 0.376 | 0.3754 | 0.375 | 0.3756 | 0.3758 | 0.3756 | 0.3749 | 0.3748 | 0.3747 | 0.3745 | 0.376 | 0.376 | 0.3753 | 0.3751 | 0.3743 | 0.374 | 0.376 | 0.3759 | 0.3753 | 0.3751 | 0.3747 | 0.3744 | 0.3743 | 0.3738 | 0.3743 | 0.3757 | 0.3763 | 0.3757 | 0.3743 | 0.3739 | 0.3742 | 0.3749 | 0.3761 | 0.3758 | 0.3751 | 0.3746 | 0.3743 | 0.3746 | 0.3755 | 0.375 | 0.3748 | 0.3749 | 0.3738 | 0.3745 | 0.3759 | 0.3739 | 0.3742 | 0.3753 | 0.3757 | 0.3756 | 0.3752 | 0.3744 | 0.3736 | 0.3736 | 0.3748 | 0.3746 | 0.3745 | 0.3744 | 0.3738 | 0.3739 | 0.3746 | 0.3757 | 0.3755 | 0.3746 | 0.374 | 0.3746 | 0.3749 | 0.3742 | 0.375 | 0.3753 | 0.3744 | 0.3749 | 0.3749 | 0.3742 | 0.3746 | 0.375 | 0.3753 | 0.3741 | 0.3742 | 0.3744 | 0.3723 | 0.373 | 0.3742 | 0.3741 | 0.3732 | 0.3735 | 0.3759 | 0.3749 | 0.3738 | 0.3728 | 0.3731 | 0.3744 | 0.3763 | 0.3763 | 0.3751 | 0.3738 | 0.3745 | 0.3745 | 0.3745 | 0.3753 | 0.3742 | 0.3734 | 0.3736 | 0.3737 | 0.3737 | 0.3737 | 0.3748 | 0.3746 | 0.3735 | 0.3741
499 | 0.3862 | 0.3844 | 0.3826 | 0.3832 | 0.3836 | 0.3828 | 0.3825 | 0.3833 | 0.385 | 0.3832 | 0.3824 | 0.3823 | 0.382 | 0.3821 | 0.3821 | 0.3815 | 0.3808 | 0.3806 | 0.3816 | 0.3822 | 0.3822 | 0.3815 | 0.3814 | 0.3808 | 0.3797 | 0.3815 | 0.3821 | 0.3816 | 0.3805 | 0.3807 | 0.3812 | 0.3798 | 0.3797 | 0.3797 | 0.3786 | 0.3789 | 0.3797 | 0.3805 | 0.38 | 0.3795 | 0.3795 | 0.38 | 0.3803 | 0.3804 | 0.3802 | 0.3809 | 0.3813 | 0.3788 | 0.3784 | 0.3791 | 0.3807 | 0.3808 | 0.38 | 0.3782 | 0.3789 | 0.3793 | 0.3792 | 0.3791 | 0.3796 | 0.3805 | 0.3797 | 0.38 | 0.3806 | 0.3798 | 0.3785 | 0.3779 | 0.3803 | 0.38 | 0.3796 | 0.3801 | 0.3784 | 0.3777 | 0.3788 | 0.3788 | 0.3788 | 0.3789 | 0.379 | 0.3789 | 0.3788 | 0.3793 | 0.3792 | 0.3788 | 0.3786 | 0.3777 | 0.3772 | 0.3779 | 0.3778 | 0.378 | 0.3788 | 0.378 | 0.3781 | 0.3791 | 0.379 | 0.3782 | 0.3773 | 0.3788 | 0.3788 | 0.3782 | 0.3781 | 0.3775 | 0.3778 | 0.3798 | 0.3796 | 0.3792 | 0.3791 | 0.3777 | 0.3773 | 0.3779 | 0.3776 | 0.3779 | 0.3786 | 0.3782 | 0.379 | 0.3796 | 0.3778 | 0.3779 | 0.3782 | 0.3776 | 0.3777 | 0.378 | 0.3783 | 0.3779 | 0.3778 | 0.378 | 0.3782 | 0.3777 | 0.377 | 0.3783 | 0.3785 | 0.3781 | 0.378 | 0.3777 | 0.3773 | 0.3773 | 0.3779 | 0.3779 | 0.377 | 0.3769 | 0.377 | 0.3772 | 0.3779 | 0.3786 | 0.3792 | 0.3789 | 0.3784 | 0.378 | 0.3784 | 0.3784 | 0.3783 | 0.378 | 0.3775 | 0.3772 | 0.3773 | 0.3774 | 0.3779 | 0.3788 | 0.3778 | 0.3777 | 0.378 | 0.3766 | 0.3774 | 0.3789 | 0.3778 | 0.3779 | 0.3782 | 0.3781 | 0.3779 | 0.3777 | 0.3775 | 0.3781 | 0.3782 | 0.3776 | 0.3778 | 0.3776 | 0.3773 | 0.3776
500 | 0.3896 | 0.3872 | 0.3865 | 0.3866 | 0.3866 | 0.3863 | 0.3868 | 0.387 | 0.3869 | 0.3864 | 0.3863 | 0.3864 | 0.3864 | 0.3859 | 0.3853 | 0.3845 | 0.3855 | 0.3863 | 0.3852 | 0.3843 | 0.384 | 0.3846 | 0.3854 | 0.3858 | 0.3859 | 0.3843 | 0.3839 | 0.3845 | 0.385 | 0.3846 | 0.3837 | 0.3829 | 0.3833 | 0.3836 | 0.3832 | 0.3831 | 0.3832 | 0.3835 | 0.3832 | 0.383 | 0.3829 | 0.3842 | 0.3843 | 0.3834 | 0.3824 | 0.3832 | 0.3845 | 0.3834 | 0.3829 | 0.3827 | 0.3825 | 0.3827 | 0.3827 | 0.3823 | 0.383 | 0.383 | 0.3821 | 0.3825 | 0.3826 | 0.3826 | 0.383 | 0.3828 | 0.3823 | 0.382 | 0.382 | 0.3823 | 0.3832 | 0.3829 | 0.3823 | 0.3819 | 0.3816 | 0.3816 | 0.3819 | 0.3818 | 0.3818 | 0.3818 | 0.3831 | 0.3827 | 0.3815 | 0.3826 | 0.382 | 0.3809 | 0.3813 | 0.3816 | 0.3819 | 0.3821 | 0.3827 | 0.3826 | 0.3812 | 0.3816 | 0.3821 | 0.3826 | 0.3814 | 0.3813 | 0.3818 | 0.3816 | 0.3822 | 0.3827 | 0.3816 | 0.3808 | 0.3806 | 0.3814 | 0.3811 | 0.3811 | 0.3815 | 0.3814 | 0.3817 | 0.3826 | 0.3823 | 0.3822 | 0.3821 | 0.3815 | 0.3815 | 0.3816 | 0.3808 | 0.3817 | 0.3824 | 0.3815 | 0.3818 | 0.3817 | 0.3809 | 0.3813 | 0.3814 | 0.381 | 0.3812 | 0.3814 | 0.3815 | 0.381 | 0.381 | 0.3813 | 0.3819 | 0.3818 | 0.3815 | 0.381 | 0.3807 | 0.3804 | 0.38 | 0.3819 | 0.3825 | 0.3814 | 0.3814 | 0.3807 | 0.3797 | 0.3799 | 0.3808 | 0.3817 | 0.3818 | 0.3818 | 0.3816 | 0.381 | 0.3804 | 0.3797 | 0.3788 | 0.3811 | 0.3818 | 0.3802 | 0.3807 | 0.3806 | 0.3802 | 0.3808 | 0.3811 | 0.3813 | 0.3812 | 0.3808 | 0.3802 | 0.3789 | 0.3794 | 0.3803 | 0.3812 | 0.381 | 0.3812 | 0.3818 | 0.3813 | 0.3807 | 0.38 | 0.3805
501 | 0.3937 | 0.3919 | 0.3918 | 0.3914 | 0.3913 | 0.3916 | 0.3918 | 0.3915 | 0.3907 | 0.3907 | 0.3906 | 0.3905 | 0.3899 | 0.3894 | 0.3889 | 0.3883 | 0.3886 | 0.389 | 0.3887 | 0.3886 | 0.3887 | 0.3888 | 0.3891 | 0.3893 | 0.3893 | 0.3888 | 0.3884 | 0.3881 | 0.3883 | 0.3884 | 0.3885 | 0.3885 | 0.3882 | 0.388 | 0.3882 | 0.3885 | 0.3883 | 0.3873 | 0.3873 | 0.3874 | 0.3874 | 0.3871 | 0.387 | 0.387 | 0.3872 | 0.3873 | 0.3873 | 0.3879 | 0.387 | 0.3861 | 0.3869 | 0.3871 | 0.3871 | 0.3871 | 0.3874 | 0.3877 | 0.3881 | 0.3878 | 0.3873 | 0.3867 | 0.3864 | 0.3864 | 0.3868 | 0.3879 | 0.3872 | 0.3861 | 0.386 | 0.3863 | 0.3865 | 0.3861 | 0.387 | 0.3873 | 0.3868 | 0.3865 | 0.3863 | 0.3862 | 0.3859 | 0.3855 | 0.3854 | 0.3868 | 0.3869 | 0.3866 | 0.3869 | 0.3859 | 0.385 | 0.3852 | 0.3861 | 0.3863 | 0.3856 | 0.3862 | 0.386 | 0.3849 | 0.3849 | 0.3851 | 0.3856 | 0.3863 | 0.3859 | 0.3853 | 0.385 | 0.3858 | 0.3864 | 0.3857 | 0.3857 | 0.3859 | 0.3861 | 0.3862 | 0.3859 | 0.385 | 0.385 | 0.3857 | 0.3865 | 0.3846 | 0.3854 | 0.3869 | 0.3863 | 0.3859 | 0.3858 | 0.3859 | 0.3847 | 0.3842 | 0.385 | 0.3852 | 0.385 | 0.3845 | 0.3841 | 0.3847 | 0.3861 | 0.3862 | 0.3858 | 0.3853 | 0.3858 | 0.3859 | 0.3856 | 0.3848 | 0.3853 | 0.3855 | 0.3849 | 0.3849 | 0.3848 | 0.3847 | 0.3854 | 0.3852 | 0.3845 | 0.3848 | 0.3852 | 0.3856 | 0.3849 | 0.3845 | 0.3845 | 0.385 | 0.3846 | 0.3842 | 0.3843 | 0.3844 | 0.3846 | 0.385 | 0.386 | 0.3855 | 0.3839 | 0.3836 | 0.3843 | 0.3853 | 0.3852 | 0.3848 | 0.3847 | 0.3853 | 0.3846 | 0.3842 | 0.3848 | 0.3848 | 0.3849 | 0.3851 | 0.3852 | 0.3847 | 0.3839 | 0.3845
502 | 0.3972 | 0.3952 | 0.3936 | 0.394 | 0.3942 | 0.3939 | 0.3941 | 0.3938 | 0.393 | 0.3933 | 0.3937 | 0.394 | 0.3934 | 0.393 | 0.3928 | 0.3926 | 0.3926 | 0.3927 | 0.3929 | 0.3925 | 0.392 | 0.3918 | 0.391 | 0.3913 | 0.3927 | 0.392 | 0.3922 | 0.393 | 0.3925 | 0.392 | 0.3915 | 0.3915 | 0.3912 | 0.3912 | 0.3919 | 0.3917 | 0.391 | 0.3898 | 0.3896 | 0.3898 | 0.3905 | 0.3904 | 0.3904 | 0.3905 | 0.3904 | 0.3909 | 0.3912 | 0.39 | 0.3901 | 0.3904 | 0.3901 | 0.3895 | 0.3892 | 0.3898 | 0.3899 | 0.3899 | 0.3898 | 0.3901 | 0.3903 | 0.3905 | 0.39 | 0.3897 | 0.3894 | 0.3887 | 0.3889 | 0.3894 | 0.3901 | 0.3903 | 0.39 | 0.3893 | 0.3897 | 0.3899 | 0.3893 | 0.3885 | 0.3884 | 0.389 | 0.3891 | 0.3889 | 0.3886 | 0.3893 | 0.3895 | 0.3892 | 0.3882 | 0.3882 | 0.3887 | 0.3896 | 0.3896 | 0.3892 | 0.3886 | 0.3886 | 0.3888 | 0.389 | 0.3891 | 0.3891 | 0.3889 | 0.3885 | 0.3887 | 0.389 | 0.3889 | 0.3887 | 0.3883 | 0.388 | 0.3877 | 0.3877 | 0.3879 | 0.3875 | 0.3877 | 0.3883 | 0.3886 | 0.3888 | 0.3888 | 0.3881 | 0.3882 | 0.3884 | 0.388 | 0.3879 | 0.3879 | 0.3879 | 0.3881 | 0.3884 | 0.3888 | 0.3889 | 0.3887 | 0.3882 | 0.388 | 0.3883 | 0.389 | 0.3887 | 0.3882 | 0.3878 | 0.3882 | 0.3881 | 0.388 | 0.388 | 0.3881 | 0.3885 | 0.3893 | 0.3879 | 0.3874 | 0.3881 | 0.3879 | 0.3879 | 0.3882 | 0.3885 | 0.3883 | 0.3878 | 0.3876 | 0.3875 | 0.3876 | 0.3879 | 0.3873 | 0.3873 | 0.3885 | 0.3881 | 0.3876 | 0.3872 | 0.3881 | 0.3881 | 0.3875 | 0.3879 | 0.3878 | 0.3874 | 0.3872 | 0.3874 | 0.3878 | 0.3885 | 0.3883 | 0.3878 | 0.3872 | 0.3874 | 0.3879 | 0.3886 | 0.3879 | 0.3877 | 0.3879 | 0.3878
503 | 0.4007 | 0.3979 | 0.3983 | 0.3976 | 0.3973 | 0.3979 | 0.3975 | 0.3971 | 0.3967 | 0.3971 | 0.3973 | 0.3972 | 0.3961 | 0.3957 | 0.3957 | 0.3956 | 0.3965 | 0.3974 | 0.3972 | 0.3959 | 0.3954 | 0.3962 | 0.3961 | 0.396 | 0.3959 | 0.3951 | 0.395 | 0.3953 | 0.3948 | 0.3953 | 0.3961 | 0.3961 | 0.3951 | 0.3942 | 0.395 | 0.3949 | 0.3947 | 0.3947 | 0.3944 | 0.3945 | 0.395 | 0.3944 | 0.3941 | 0.3942 | 0.3947 | 0.3947 | 0.3944 | 0.3937 | 0.3937 | 0.3938 | 0.3934 | 0.3928 | 0.3925 | 0.3929 | 0.394 | 0.3943 | 0.3935 | 0.3943 | 0.3939 | 0.3925 | 0.3919 | 0.392 | 0.3927 | 0.3933 | 0.3933 | 0.3932 | 0.3931 | 0.3933 | 0.3934 | 0.3932 | 0.3934 | 0.3934 | 0.3929 | 0.393 | 0.3928 | 0.3925 | 0.3931 | 0.3934 | 0.3933 | 0.3928 | 0.3926 | 0.3925 | 0.3928 | 0.3926 | 0.3921 | 0.3915 | 0.3923 | 0.3926 | 0.392 | 0.3918 | 0.3921 | 0.3926 | 0.3919 | 0.3918 | 0.3921 | 0.3918 | 0.3924 | 0.3929 | 0.3922 | 0.3919 | 0.3918 | 0.3918 | 0.3921 | 0.3924 | 0.3927 | 0.3923 | 0.392 | 0.3917 | 0.391 | 0.3911 | 0.3917 | 0.3926 | 0.3921 | 0.3912 | 0.391 | 0.3915 | 0.392 | 0.3921 | 0.392 | 0.3917 | 0.3915 | 0.3924 | 0.3922 | 0.391 | 0.392 | 0.3924 | 0.3922 | 0.3918 | 0.3916 | 0.3915 | 0.3917 | 0.3922 | 0.3923 | 0.3908 | 0.3911 | 0.3913 | 0.3908 | 0.3911 | 0.3914 | 0.3916 | 0.3915 | 0.3913 | 0.3912 | 0.3918 | 0.3918 | 0.3916 | 0.3919 | 0.3917 | 0.3916 | 0.392 | 0.3919 | 0.3917 | 0.3918 | 0.3913 | 0.3914 | 0.392 | 0.3912 | 0.391 | 0.3911 | 0.3915 | 0.3919 | 0.392 | 0.3913 | 0.3911 | 0.3914 | 0.3922 | 0.392 | 0.3915 | 0.3908 | 0.391 | 0.3909 | 0.3903 | 0.3907 | 0.3914 | 0.3922 | 0.3916
504 | 0.404 | 0.4015 | 0.4011 | 0.4013 | 0.4012 | 0.4005 | 0.4004 | 0.4006 | 0.4009 | 0.4004 | 0.4002 | 0.4002 | 0.4003 | 0.4004 | 0.4002 | 0.3991 | 0.3997 | 0.4001 | 0.3989 | 0.3987 | 0.3984 | 0.3977 | 0.3987 | 0.3989 | 0.398 | 0.3986 | 0.3987 | 0.3984 | 0.3976 | 0.3983 | 0.3993 | 0.3983 | 0.398 | 0.3982 | 0.3991 | 0.3988 | 0.3982 | 0.3977 | 0.3976 | 0.3975 | 0.3974 | 0.3971 | 0.3969 | 0.3969 | 0.3975 | 0.3973 | 0.3968 | 0.3964 | 0.396 | 0.3959 | 0.3968 | 0.3974 | 0.3976 | 0.3974 | 0.3977 | 0.3975 | 0.3968 | 0.3967 | 0.3965 | 0.3961 | 0.3969 | 0.3971 | 0.3968 | 0.3959 | 0.3962 | 0.3967 | 0.3963 | 0.3958 | 0.3953 | 0.395 | 0.3957 | 0.396 | 0.3958 | 0.3961 | 0.3961 | 0.3958 | 0.3955 | 0.3957 | 0.3961 | 0.3954 | 0.395 | 0.395 | 0.3957 | 0.3957 | 0.3956 | 0.3959 | 0.3959 | 0.3962 | 0.3969 | 0.396 | 0.3955 | 0.3954 | 0.3955 | 0.3951 | 0.3944 | 0.3941 | 0.3948 | 0.3956 | 0.3951 | 0.3951 | 0.3952 | 0.3952 | 0.3945 | 0.3942 | 0.3948 | 0.3961 | 0.3958 | 0.3941 | 0.3943 | 0.3945 | 0.3947 | 0.3955 | 0.3955 | 0.3953 | 0.3956 | 0.3951 | 0.3947 | 0.3955 | 0.3957 | 0.3952 | 0.3939 | 0.3946 | 0.395 | 0.395 | 0.3947 | 0.395 | 0.3958 | 0.3959 | 0.3955 | 0.3947 | 0.3934 | 0.3938 | 0.3946 | 0.3948 | 0.3941 | 0.3939 | 0.3951 | 0.395 | 0.3948 | 0.3944 | 0.3946 | 0.395 | 0.3954 | 0.3941 | 0.3942 | 0.3949 | 0.395 | 0.3943 | 0.3939 | 0.3951 | 0.3951 | 0.3947 | 0.394 | 0.3942 | 0.3946 | 0.3949 | 0.3942 | 0.394 | 0.3943 | 0.3946 | 0.3943 | 0.3938 | 0.3939 | 0.3942 | 0.3942 | 0.3932 | 0.3934 | 0.3939 | 0.3945 | 0.3944 | 0.3944 | 0.3946 | 0.3944 | 0.3945 | 0.3948 | 0.3944
505 | 0.4074 | 0.4052 | 0.4048 | 0.405 | 0.4051 | 0.4051 | 0.4039 | 0.4037 | 0.4046 | 0.404 | 0.4036 | 0.4032 | 0.4031 | 0.4027 | 0.4022 | 0.4021 | 0.4031 | 0.404 | 0.4038 | 0.4031 | 0.402 | 0.4008 | 0.4017 | 0.4023 | 0.4022 | 0.4017 | 0.4013 | 0.4012 | 0.4013 | 0.4015 | 0.4016 | 0.4013 | 0.4008 | 0.4006 | 0.4011 | 0.4014 | 0.4012 | 0.4003 | 0.4002 | 0.4006 | 0.4016 | 0.4008 | 0.3998 | 0.399 | 0.4 | 0.4002 | 0.4001 | 0.4001 | 0.4001 | 0.4 | 0.3995 | 0.3995 | 0.3996 | 0.3998 | 0.4001 | 0.4002 | 0.4 | 0.4005 | 0.4004 | 0.3997 | 0.3993 | 0.3991 | 0.3993 | 0.4001 | 0.3995 | 0.3988 | 0.3996 | 0.3995 | 0.3991 | 0.3982 | 0.3996 | 0.4003 | 0.3998 | 0.399 | 0.3987 | 0.3987 | 0.3988 | 0.3986 | 0.3985 | 0.3988 | 0.3986 | 0.3983 | 0.3986 | 0.3993 | 0.3997 | 0.3994 | 0.3996 | 0.3996 | 0.3991 | 0.399 | 0.3991 | 0.3995 | 0.3988 | 0.398 | 0.3973 | 0.3982 | 0.3984 | 0.3983 | 0.3975 | 0.3978 | 0.3986 | 0.3999 | 0.3984 | 0.3974 | 0.3977 | 0.3975 | 0.3976 | 0.3978 | 0.3973 | 0.3979 | 0.3989 | 0.398 | 0.3982 | 0.3987 | 0.3981 | 0.3983 | 0.3986 | 0.3989 | 0.3981 | 0.3977 | 0.398 | 0.3981 | 0.3977 | 0.3969 | 0.3981 | 0.3987 | 0.3985 | 0.3971 | 0.397 | 0.3973 | 0.3972 | 0.3979 | 0.3982 | 0.3972 | 0.3976 | 0.3979 | 0.3976 | 0.3979 | 0.3974 | 0.3961 | 0.3977 | 0.3984 | 0.3984 | 0.3986 | 0.3983 | 0.3978 | 0.3977 | 0.398 | 0.398 | 0.3976 | 0.3973 | 0.3971 | 0.3971 | 0.3968 | 0.3966 | 0.3967 | 0.3973 | 0.3973 | 0.3968 | 0.3978 | 0.3981 | 0.398 | 0.398 | 0.3979 | 0.3978 | 0.398 | 0.3978 | 0.3975 | 0.3974 | 0.3981 | 0.3983 | 0.3976 | 0.3975 | 0.3973 | 0.3972 | 0.3974
506 | 0.4109 | 0.4078 | 0.409 | 0.4089 | 0.4084 | 0.4075 | 0.4069 | 0.4067 | 0.407 | 0.4075 | 0.4071 | 0.4063 | 0.4061 | 0.4063 | 0.4064 | 0.4061 | 0.4056 | 0.4054 | 0.4059 | 0.4056 | 0.4056 | 0.4064 | 0.4055 | 0.4052 | 0.4057 | 0.4048 | 0.4047 | 0.4053 | 0.4058 | 0.4058 | 0.4054 | 0.4048 | 0.4051 | 0.4053 | 0.4047 | 0.4039 | 0.4038 | 0.405 | 0.4043 | 0.404 | 0.4045 | 0.4043 | 0.4041 | 0.404 | 0.4047 | 0.4048 | 0.4045 | 0.4038 | 0.4033 | 0.4031 | 0.4033 | 0.4037 | 0.404 | 0.4037 | 0.4037 | 0.4035 | 0.4031 | 0.4032 | 0.4028 | 0.4022 | 0.4028 | 0.4029 | 0.4025 | 0.402 | 0.4026 | 0.4034 | 0.4032 | 0.403 | 0.403 | 0.4033 | 0.403 | 0.4028 | 0.4028 | 0.4033 | 0.4031 | 0.4022 | 0.4023 | 0.4021 | 0.4018 | 0.4019 | 0.4025 | 0.4031 | 0.403 | 0.4027 | 0.4021 | 0.4011 | 0.4019 | 0.4023 | 0.4016 | 0.4033 | 0.4035 | 0.4025 | 0.4014 | 0.4015 | 0.4023 | 0.4026 | 0.402 | 0.4013 | 0.4015 | 0.4021 | 0.4021 | 0.4007 | 0.4017 | 0.402 | 0.4009 | 0.4014 | 0.4017 | 0.4017 | 0.4011 | 0.4013 | 0.4019 | 0.4016 | 0.4016 | 0.4015 | 0.4004 | 0.4004 | 0.401 | 0.4021 | 0.4021 | 0.4024 | 0.4035 | 0.4024 | 0.4014 | 0.4007 | 0.4017 | 0.4019 | 0.4016 | 0.4022 | 0.402 | 0.4013 | 0.4009 | 0.4012 | 0.4016 | 0.4018 | 0.4012 | 0.4011 | 0.4018 | 0.4009 | 0.4002 | 0.3999 | 0.4008 | 0.4009 | 0.4005 | 0.4008 | 0.4015 | 0.4023 | 0.4024 | 0.4016 | 0.4009 | 0.4015 | 0.401 | 0.4006 | 0.4008 | 0.4007 | 0.4008 | 0.401 | 0.4015 | 0.4019 | 0.4021 | 0.4018 | 0.4012 | 0.4006 | 0.401 | 0.4004 | 0.3998 | 0.4002 | 0.4007 | 0.4012 | 0.4021 | 0.4016 | 0.4016 | 0.4024 | 0.4016 | 0.4007 | 0.4 | 0.4008
507 | 0.4138 | 0.4115 | 0.4113 | 0.4108 | 0.4108 | 0.4116 | 0.4109 | 0.4106 | 0.4108 | 0.4107 | 0.4103 | 0.4096 | 0.409 | 0.409 | 0.4095 | 0.4109 | 0.41 | 0.4087 | 0.4084 | 0.4089 | 0.4087 | 0.4074 | 0.4081 | 0.4087 | 0.4092 | 0.4085 | 0.4091 | 0.4106 | 0.4084 | 0.4074 | 0.4072 | 0.4071 | 0.4078 | 0.4086 | 0.4091 | 0.4076 | 0.4068 | 0.4076 | 0.4066 | 0.4066 | 0.4078 | 0.4074 | 0.4071 | 0.4068 | 0.4067 | 0.4069 | 0.4071 | 0.4065 | 0.4064 | 0.4065 | 0.4061 | 0.406 | 0.4062 | 0.4071 | 0.406 | 0.4062 | 0.4081 | 0.4064 | 0.4058 | 0.406 | 0.4053 | 0.4049 | 0.405 | 0.4058 | 0.4058 | 0.4056 | 0.405 | 0.4054 | 0.4058 | 0.4059 | 0.4061 | 0.406 | 0.4053 | 0.4059 | 0.4064 | 0.4066 | 0.4068 | 0.4064 | 0.4057 | 0.4052 | 0.4055 | 0.4059 | 0.4058 | 0.4051 | 0.4048 | 0.4056 | 0.4055 | 0.4056 | 0.4063 | 0.4063 | 0.4057 | 0.4046 | 0.4053 | 0.4051 | 0.4043 | 0.4043 | 0.4045 | 0.4048 | 0.4052 | 0.4048 | 0.4045 | 0.4046 | 0.4046 | 0.4048 | 0.4055 | 0.4046 | 0.404 | 0.4036 | 0.4047 | 0.4054 | 0.4056 | 0.4047 | 0.405 | 0.4054 | 0.4043 | 0.4049 | 0.4054 | 0.4042 | 0.4051 | 0.4059 | 0.4059 | 0.4052 | 0.4045 | 0.4038 | 0.4036 | 0.4041 | 0.4049 | 0.4048 | 0.4049 | 0.405 | 0.4048 | 0.4046 | 0.4043 | 0.404 | 0.4047 | 0.405 | 0.4043 | 0.4039 | 0.4034 | 0.4029 | 0.404 | 0.405 | 0.4057 | 0.4042 | 0.4046 | 0.4054 | 0.404 | 0.4045 | 0.4052 | 0.4047 | 0.404 | 0.4037 | 0.4041 | 0.4037 | 0.4037 | 0.4043 | 0.4055 | 0.4052 | 0.4041 | 0.4048 | 0.4045 | 0.4038 | 0.404 | 0.4034 | 0.4028 | 0.4033 | 0.403 | 0.4031 | 0.4041 | 0.4046 | 0.4044 | 0.4035 | 0.4048 | 0.4048 | 0.4039 | 0.4041
508 | 0.4177 | 0.4154 | 0.4149 | 0.4144 | 0.4144 | 0.4153 | 0.4155 | 0.4152 | 0.4145 | 0.4143 | 0.4137 | 0.413 | 0.4133 | 0.4131 | 0.4129 | 0.4132 | 0.4129 | 0.4124 | 0.412 | 0.4127 | 0.4126 | 0.4111 | 0.4122 | 0.413 | 0.4131 | 0.4121 | 0.4115 | 0.4111 | 0.4108 | 0.411 | 0.4113 | 0.4109 | 0.4115 | 0.4122 | 0.4124 | 0.4116 | 0.411 | 0.4113 | 0.4113 | 0.411 | 0.4103 | 0.4107 | 0.4109 | 0.4109 | 0.4106 | 0.4106 | 0.4107 | 0.41 | 0.4098 | 0.4099 | 0.41 | 0.4102 | 0.4102 | 0.4099 | 0.4097 | 0.4097 | 0.4097 | 0.4101 | 0.4099 | 0.4092 | 0.4098 | 0.4093 | 0.4087 | 0.4103 | 0.4102 | 0.4098 | 0.4102 | 0.4099 | 0.4094 | 0.4091 | 0.4094 | 0.4094 | 0.4092 | 0.4093 | 0.4097 | 0.4101 | 0.4091 | 0.4089 | 0.409 | 0.4089 | 0.4089 | 0.409 | 0.409 | 0.409 | 0.409 | 0.4089 | 0.4085 | 0.4084 | 0.4088 | 0.4083 | 0.4079 | 0.4076 | 0.4078 | 0.4078 | 0.4077 | 0.4078 | 0.4083 | 0.4085 | 0.407 | 0.4085 | 0.4095 | 0.4077 | 0.4081 | 0.4083 | 0.4078 | 0.4083 | 0.408 | 0.407 | 0.4077 | 0.4077 | 0.4074 | 0.4075 | 0.4076 | 0.4077 | 0.4076 | 0.4085 | 0.4094 | 0.4096 | 0.4091 | 0.4087 | 0.4088 | 0.4083 | 0.4075 | 0.4065 | 0.4079 | 0.4087 | 0.4088 | 0.4079 | 0.4077 | 0.4078 | 0.4074 | 0.4075 | 0.4078 | 0.408 | 0.4081 | 0.408 | 0.4074 | 0.4078 | 0.408 | 0.4078 | 0.4078 | 0.4077 | 0.4074 | 0.4078 | 0.4079 | 0.4077 | 0.4073 | 0.4074 | 0.4075 | 0.407 | 0.4077 | 0.4079 | 0.4069 | 0.4068 | 0.407 | 0.4076 | 0.4084 | 0.4079 | 0.4065 | 0.407 | 0.4075 | 0.4077 | 0.4076 | 0.4069 | 0.4064 | 0.4072 | 0.4071 | 0.4071 | 0.4078 | 0.407 | 0.4065 | 0.4065 | 0.4076 | 0.4079 | 0.4074 | 0.4073
509 | 0.4206 | 0.4186 | 0.4191 | 0.4188 | 0.4182 | 0.4175 | 0.4172 | 0.4168 | 0.4165 | 0.4169 | 0.417 | 0.4167 | 0.416 | 0.4158 | 0.4159 | 0.4163 | 0.4171 | 0.4174 | 0.416 | 0.4161 | 0.4164 | 0.4164 | 0.4158 | 0.4153 | 0.415 | 0.4138 | 0.4144 | 0.416 | 0.4144 | 0.4142 | 0.4146 | 0.4145 | 0.4144 | 0.4142 | 0.4139 | 0.4135 | 0.4136 | 0.4147 | 0.414 | 0.414 | 0.4148 | 0.4137 | 0.413 | 0.4126 | 0.4132 | 0.4135 | 0.4136 | 0.413 | 0.4126 | 0.4124 | 0.4126 | 0.413 | 0.4128 | 0.4118 | 0.4121 | 0.4125 | 0.4128 | 0.4132 | 0.4135 | 0.4137 | 0.4131 | 0.4122 | 0.4116 | 0.4127 | 0.4131 | 0.4132 | 0.4131 | 0.4126 | 0.4121 | 0.4118 | 0.4114 | 0.4115 | 0.4121 | 0.4118 | 0.4122 | 0.413 | 0.4121 | 0.4116 | 0.4114 | 0.4121 | 0.4124 | 0.4124 | 0.4124 | 0.4115 | 0.4108 | 0.4111 | 0.4113 | 0.4116 | 0.412 | 0.4121 | 0.4121 | 0.4119 | 0.411 | 0.4112 | 0.4119 | 0.4112 | 0.4114 | 0.4119 | 0.4121 | 0.4117 | 0.4115 | 0.4117 | 0.4115 | 0.4111 | 0.4106 | 0.4106 | 0.411 | 0.4118 | 0.4112 | 0.4113 | 0.4118 | 0.4109 | 0.4108 | 0.4109 | 0.4098 | 0.4104 | 0.4109 | 0.4101 | 0.411 | 0.4114 | 0.4105 | 0.4104 | 0.4103 | 0.4103 | 0.4107 | 0.4107 | 0.4105 | 0.4101 | 0.4105 | 0.4112 | 0.4118 | 0.4117 | 0.4113 | 0.411 | 0.4101 | 0.4097 | 0.4105 | 0.4097 | 0.4095 | 0.41 | 0.411 | 0.4111 | 0.4105 | 0.4103 | 0.4101 | 0.4099 | 0.4097 | 0.4105 | 0.4113 | 0.4106 | 0.4102 | 0.4098 | 0.4096 | 0.4095 | 0.4096 | 0.4097 | 0.4101 | 0.4105 | 0.4107 | 0.4107 | 0.4107 | 0.4106 | 0.4101 | 0.41 | 0.4099 | 0.4094 | 0.4099 | 0.4102 | 0.4099 | 0.4102 | 0.4103 | 0.4103 | 0.4099 | 0.41 | 0.4104 | 0.4103
510 | 0.4234 | 0.4204 | 0.421 | 0.4206 | 0.4201 | 0.4196 | 0.4199 | 0.4198 | 0.4192 | 0.4202 | 0.42 | 0.4191 | 0.4193 | 0.4195 | 0.4196 | 0.4193 | 0.4191 | 0.4188 | 0.4183 | 0.4188 | 0.4187 | 0.4174 | 0.4183 | 0.4187 | 0.4185 | 0.4183 | 0.4179 | 0.4174 | 0.4171 | 0.4171 | 0.417 | 0.4157 | 0.4162 | 0.4172 | 0.4176 | 0.4173 | 0.4169 | 0.4167 | 0.4164 | 0.4165 | 0.417 | 0.417 | 0.4165 | 0.4156 | 0.4153 | 0.4155 | 0.4159 | 0.4155 | 0.4157 | 0.416 | 0.4165 | 0.4158 | 0.4153 | 0.4156 | 0.4154 | 0.4153 | 0.4156 | 0.4156 | 0.4158 | 0.416 | 0.4155 | 0.4154 | 0.4155 | 0.4157 | 0.4154 | 0.4151 | 0.415 | 0.4148 | 0.4147 | 0.4146 | 0.4148 | 0.4149 | 0.4147 | 0.4155 | 0.4152 | 0.4142 | 0.414 | 0.4139 | 0.4141 | 0.4152 | 0.4153 | 0.4151 | 0.4151 | 0.4151 | 0.4149 | 0.4145 | 0.4145 | 0.4147 | 0.4149 | 0.4151 | 0.4143 | 0.4128 | 0.414 | 0.4144 | 0.4142 | 0.4138 | 0.4138 | 0.4137 | 0.4132 | 0.4133 | 0.4135 | 0.4135 | 0.4138 | 0.4139 | 0.4138 | 0.4143 | 0.4144 | 0.4138 | 0.4135 | 0.4132 | 0.4132 | 0.4132 | 0.4143 | 0.4151 | 0.4136 | 0.4134 | 0.4139 | 0.4149 | 0.4148 | 0.4146 | 0.4143 | 0.4139 | 0.4136 | 0.4134 | 0.4133 | 0.4133 | 0.4134 | 0.4129 | 0.413 | 0.4133 | 0.4131 | 0.4136 | 0.4138 | 0.413 | 0.4138 | 0.4143 | 0.4136 | 0.4131 | 0.4125 | 0.4119 | 0.4135 | 0.4142 | 0.4142 | 0.4131 | 0.4127 | 0.4126 | 0.4125 | 0.4128 | 0.4133 | 0.4135 | 0.4135 | 0.4134 | 0.4133 | 0.4135 | 0.4135 | 0.4132 | 0.4133 | 0.4133 | 0.4132 | 0.4132 | 0.4127 | 0.4123 | 0.4135 | 0.4141 | 0.4142 | 0.413 | 0.4133 | 0.4137 | 0.4136 | 0.4132 | 0.4129 | 0.4129 | 0.4128 | 0.4126 | 0.4124 | 0.413
511 | 0.4266 | 0.4242 | 0.425 | 0.4247 | 0.424 | 0.4231 | 0.423 | 0.423 | 0.4232 | 0.4228 | 0.4228 | 0.4231 | 0.4226 | 0.4224 | 0.4223 | 0.4226 | 0.4224 | 0.422 | 0.4213 | 0.4217 | 0.4217 | 0.4208 | 0.4208 | 0.4212 | 0.4219 | 0.4208 | 0.4205 | 0.4211 | 0.4218 | 0.4214 | 0.4205 | 0.4204 | 0.4204 | 0.4203 | 0.4199 | 0.4195 | 0.4195 | 0.4202 | 0.42 | 0.4203 | 0.4212 | 0.42 | 0.4196 | 0.4199 | 0.4189 | 0.4189 | 0.4193 | 0.4186 | 0.4186 | 0.4188 | 0.4185 | 0.4189 | 0.4191 | 0.4189 | 0.4194 | 0.4192 | 0.4182 | 0.419 | 0.4192 | 0.4189 | 0.4183 | 0.4184 | 0.4187 | 0.4177 | 0.4181 | 0.4189 | 0.4189 | 0.4191 | 0.4189 | 0.418 | 0.4183 | 0.4188 | 0.4194 | 0.4184 | 0.4179 | 0.4179 | 0.418 | 0.418 | 0.418 | 0.418 | 0.4185 | 0.4188 | 0.4182 | 0.4176 | 0.4172 | 0.4174 | 0.4178 | 0.4179 | 0.4178 | 0.4178 | 0.4176 | 0.4171 | 0.4168 | 0.4168 | 0.4171 | 0.4171 | 0.4173 | 0.4177 | 0.4181 | 0.4171 | 0.4159 | 0.4151 | 0.4161 | 0.4169 | 0.4172 | 0.4171 | 0.4169 | 0.4166 | 0.4166 | 0.4171 | 0.4178 | 0.4174 | 0.4165 | 0.4157 | 0.4159 | 0.416 | 0.4162 | 0.4165 | 0.4166 | 0.4168 | 0.4171 | 0.4174 | 0.4175 | 0.4174 | 0.4168 | 0.4173 | 0.4184 | 0.4174 | 0.417 | 0.417 | 0.4168 | 0.4165 | 0.4163 | 0.4164 | 0.4163 | 0.4163 | 0.4162 | 0.4168 | 0.417 | 0.4168 | 0.4171 | 0.4167 | 0.416 | 0.417 | 0.4168 | 0.4162 | 0.4159 | 0.4157 | 0.4157 | 0.4162 | 0.4165 | 0.4164 | 0.4154 | 0.4156 | 0.4161 | 0.4169 | 0.4168 | 0.4168 | 0.4167 | 0.4161 | 0.4162 | 0.4166 | 0.4167 | 0.4169 | 0.417 | 0.4166 | 0.4159 | 0.4155 | 0.4156 | 0.4164 | 0.4166 | 0.4163 | 0.4164 | 0.4163 | 0.4161 | 0.4163
512 | 0.4294 | 0.4273 | 0.4278 | 0.4267 | 0.4259 | 0.4264 | 0.4258 | 0.4257 | 0.4263 | 0.4261 | 0.4256 | 0.4251 | 0.4256 | 0.4253 | 0.4248 | 0.4249 | 0.4246 | 0.4244 | 0.4245 | 0.4242 | 0.4239 | 0.4239 | 0.4242 | 0.4242 | 0.4238 | 0.4236 | 0.4236 | 0.4237 | 0.4236 | 0.4238 | 0.4239 | 0.4233 | 0.4232 | 0.4234 | 0.4234 | 0.4236 | 0.4231 | 0.4214 | 0.4226 | 0.4232 | 0.4229 | 0.4226 | 0.4223 | 0.4222 | 0.422 | 0.4223 | 0.4227 | 0.4226 | 0.4226 | 0.4225 | 0.422 | 0.4215 | 0.4212 | 0.421 | 0.4212 | 0.4214 | 0.4216 | 0.4217 | 0.4216 | 0.4214 | 0.4214 | 0.4214 | 0.4213 | 0.4214 | 0.4212 | 0.4211 | 0.4218 | 0.4215 | 0.4208 | 0.4198 | 0.4207 | 0.4214 | 0.4215 | 0.4214 | 0.421 | 0.4206 | 0.4205 | 0.4209 | 0.4216 | 0.4212 | 0.4205 | 0.4199 | 0.4204 | 0.4202 | 0.4201 | 0.4202 | 0.4203 | 0.4207 | 0.4212 | 0.4204 | 0.4201 | 0.4203 | 0.4208 | 0.4201 | 0.4189 | 0.4194 | 0.4194 | 0.4194 | 0.42 | 0.4201 | 0.4199 | 0.4195 | 0.4194 | 0.4194 | 0.4197 | 0.4198 | 0.4198 | 0.4196 | 0.4198 | 0.4199 | 0.4197 | 0.4188 | 0.4194 | 0.4203 | 0.4198 | 0.42 | 0.4204 | 0.4205 | 0.42 | 0.4196 | 0.4196 | 0.4202 | 0.42 | 0.4192 | 0.4192 | 0.4192 | 0.4191 | 0.4196 | 0.4195 | 0.4192 | 0.4195 | 0.4193 | 0.4192 | 0.4199 | 0.42 | 0.4195 | 0.4186 | 0.4191 | 0.4193 | 0.419 | 0.419 | 0.4192 | 0.4193 | 0.4189 | 0.4188 | 0.4188 | 0.4188 | 0.4195 | 0.42 | 0.4192 | 0.419 | 0.4188 | 0.4184 | 0.4187 | 0.4188 | 0.4188 | 0.419 | 0.4189 | 0.4185 | 0.4188 | 0.4188 | 0.4187 | 0.4181 | 0.4183 | 0.4188 | 0.4191 | 0.4191 | 0.4191 | 0.4188 | 0.4191 | 0.4192 | 0.4191 | 0.4189 | 0.4188 | 0.4187 | 0.4189
513 | 0.4329 | 0.4295 | 0.4287 | 0.4297 | 0.4301 | 0.4292 | 0.4294 | 0.4293 | 0.4288 | 0.4287 | 0.4286 | 0.4284 | 0.4285 | 0.4286 | 0.4287 | 0.4287 | 0.4289 | 0.4291 | 0.4286 | 0.4278 | 0.4274 | 0.4274 | 0.4274 | 0.4272 | 0.4269 | 0.4267 | 0.4264 | 0.4263 | 0.4273 | 0.427 | 0.4262 | 0.4269 | 0.4268 | 0.4264 | 0.4264 | 0.4267 | 0.4272 | 0.428 | 0.4258 | 0.425 | 0.4265 | 0.4259 | 0.4259 | 0.4262 | 0.4253 | 0.4255 | 0.4261 | 0.4256 | 0.4254 | 0.4253 | 0.4255 | 0.4255 | 0.4252 | 0.4247 | 0.4246 | 0.4244 | 0.424 | 0.4244 | 0.4242 | 0.4235 | 0.4249 | 0.4247 | 0.4238 | 0.4244 | 0.4245 | 0.4244 | 0.4242 | 0.4241 | 0.4241 | 0.424 | 0.4239 | 0.424 | 0.4242 | 0.4243 | 0.4244 | 0.4246 | 0.4238 | 0.4233 | 0.423 | 0.4234 | 0.4243 | 0.4247 | 0.4231 | 0.4236 | 0.4243 | 0.4241 | 0.4238 | 0.4234 | 0.4231 | 0.424 | 0.4242 | 0.4237 | 0.4233 | 0.423 | 0.4229 | 0.4234 | 0.4231 | 0.4228 | 0.424 | 0.4244 | 0.4241 | 0.4228 | 0.4229 | 0.4234 | 0.4238 | 0.4229 | 0.4228 | 0.4236 | 0.4229 | 0.4227 | 0.4227 | 0.4225 | 0.4225 | 0.4226 | 0.4232 | 0.423 | 0.4226 | 0.4226 | 0.4222 | 0.4223 | 0.423 | 0.423 | 0.4232 | 0.4235 | 0.4233 | 0.4233 | 0.4234 | 0.4227 | 0.4229 | 0.4231 | 0.4221 | 0.4224 | 0.4228 | 0.4219 | 0.4222 | 0.4225 | 0.4224 | 0.4222 | 0.4221 | 0.4224 | 0.4223 | 0.4226 | 0.4231 | 0.4221 | 0.4218 | 0.4219 | 0.4224 | 0.4226 | 0.4226 | 0.4224 | 0.423 | 0.423 | 0.422 | 0.4216 | 0.4218 | 0.4228 | 0.4231 | 0.4225 | 0.4211 | 0.4212 | 0.4222 | 0.4231 | 0.4218 | 0.4214 | 0.4215 | 0.4218 | 0.4223 | 0.4226 | 0.4224 | 0.4223 | 0.4226 | 0.4232 | 0.4223 | 0.4219 | 0.4219 | 0.4221
514 | 0.4354 | 0.4328 | 0.4329 | 0.433 | 0.4327 | 0.4319 | 0.432 | 0.4323 | 0.4328 | 0.4312 | 0.4308 | 0.4312 | 0.4311 | 0.4306 | 0.4302 | 0.431 | 0.4314 | 0.4314 | 0.4311 | 0.4305 | 0.4302 | 0.4302 | 0.4292 | 0.429 | 0.4297 | 0.4298 | 0.4295 | 0.4289 | 0.4288 | 0.4288 | 0.4289 | 0.429 | 0.429 | 0.4288 | 0.4282 | 0.4287 | 0.4288 | 0.4279 | 0.4278 | 0.4284 | 0.4299 | 0.4293 | 0.4286 | 0.428 | 0.4283 | 0.4283 | 0.4281 | 0.4283 | 0.4284 | 0.4281 | 0.4271 | 0.4269 | 0.427 | 0.4271 | 0.4287 | 0.4289 | 0.4274 | 0.4268 | 0.4269 | 0.4274 | 0.4263 | 0.4263 | 0.427 | 0.4274 | 0.4275 | 0.4272 | 0.4261 | 0.4261 | 0.4265 | 0.4271 | 0.4273 | 0.4273 | 0.427 | 0.4274 | 0.4272 | 0.4266 | 0.4269 | 0.4271 | 0.4275 | 0.4285 | 0.4282 | 0.4274 | 0.4262 | 0.426 | 0.4259 | 0.4256 | 0.425 | 0.4251 | 0.4262 | 0.4273 | 0.427 | 0.4253 | 0.4264 | 0.4261 | 0.425 | 0.4246 | 0.4255 | 0.4264 | 0.4256 | 0.4252 | 0.4251 | 0.4255 | 0.4251 | 0.4252 | 0.4261 | 0.4258 | 0.4259 | 0.4266 | 0.4261 | 0.4262 | 0.4263 | 0.4252 | 0.4252 | 0.4256 | 0.4254 | 0.4246 | 0.4243 | 0.4257 | 0.4254 | 0.4253 | 0.426 | 0.425 | 0.4244 | 0.4242 | 0.4244 | 0.4245 | 0.4246 | 0.425 | 0.425 | 0.4248 | 0.4252 | 0.4249 | 0.4244 | 0.4237 | 0.4243 | 0.4247 | 0.424 | 0.4244 | 0.4244 | 0.4239 | 0.4244 | 0.4244 | 0.4241 | 0.4246 | 0.4244 | 0.4242 | 0.4251 | 0.4258 | 0.4261 | 0.4256 | 0.4253 | 0.4249 | 0.4245 | 0.4242 | 0.4243 | 0.425 | 0.425 | 0.4249 | 0.4247 | 0.4247 | 0.4244 | 0.4241 | 0.4245 | 0.4239 | 0.4237 | 0.4258 | 0.425 | 0.4244 | 0.4252 | 0.4253 | 0.4252 | 0.425 | 0.4254 | 0.4252 | 0.4247 | 0.4248
515 | 0.4386 | 0.4351 | 0.4364 | 0.436 | 0.4353 | 0.4349 | 0.4348 | 0.4349 | 0.4352 | 0.4342 | 0.434 | 0.4342 | 0.4338 | 0.4342 | 0.4346 | 0.433 | 0.4333 | 0.4341 | 0.4346 | 0.434 | 0.4333 | 0.4328 | 0.4328 | 0.4327 | 0.4326 | 0.4323 | 0.4323 | 0.4325 | 0.4319 | 0.4322 | 0.4325 | 0.4312 | 0.4321 | 0.433 | 0.4316 | 0.432 | 0.4321 | 0.4312 | 0.4318 | 0.4319 | 0.4311 | 0.4312 | 0.4314 | 0.4316 | 0.4314 | 0.4312 | 0.4311 | 0.4316 | 0.4312 | 0.4308 | 0.4313 | 0.431 | 0.4306 | 0.4303 | 0.4297 | 0.4301 | 0.4318 | 0.4313 | 0.4311 | 0.4312 | 0.4302 | 0.4302 | 0.4307 | 0.4305 | 0.4296 | 0.4292 | 0.431 | 0.4309 | 0.4306 | 0.431 | 0.4299 | 0.4295 | 0.4302 | 0.4299 | 0.43 | 0.4304 | 0.4303 | 0.43 | 0.4295 | 0.4293 | 0.4296 | 0.4294 | 0.4277 | 0.4291 | 0.4303 | 0.4295 | 0.4295 | 0.4295 | 0.4297 | 0.4302 | 0.4297 | 0.4283 | 0.4284 | 0.4288 | 0.4292 | 0.4283 | 0.4285 | 0.429 | 0.4291 | 0.4292 | 0.4292 | 0.4291 | 0.4292 | 0.4294 | 0.4298 | 0.4291 | 0.4283 | 0.4276 | 0.4288 | 0.4292 | 0.4291 | 0.4287 | 0.4289 | 0.4294 | 0.4299 | 0.429 | 0.4278 | 0.4273 | 0.4274 | 0.4278 | 0.4287 | 0.4284 | 0.428 | 0.4277 | 0.4282 | 0.4288 | 0.4293 | 0.4291 | 0.4289 | 0.4287 | 0.4286 | 0.4288 | 0.429 | 0.4285 | 0.4275 | 0.4273 | 0.4285 | 0.4284 | 0.4287 | 0.4293 | 0.4276 | 0.4274 | 0.4282 | 0.4273 | 0.4274 | 0.4278 | 0.4274 | 0.4283 | 0.4288 | 0.4275 | 0.4273 | 0.4276 | 0.4281 | 0.4277 | 0.4275 | 0.4276 | 0.4279 | 0.4277 | 0.4273 | 0.4275 | 0.4279 | 0.428 | 0.4272 | 0.4269 | 0.4269 | 0.4274 | 0.4279 | 0.4281 | 0.4277 | 0.4285 | 0.4285 | 0.4276 | 0.4281 | 0.4281 | 0.4276 | 0.4277
516 | 0.4413 | 0.4385 | 0.4388 | 0.4388 | 0.4387 | 0.4385 | 0.4387 | 0.4387 | 0.4385 | 0.4379 | 0.4372 | 0.4365 | 0.437 | 0.437 | 0.4365 | 0.4356 | 0.4362 | 0.437 | 0.4368 | 0.4363 | 0.4358 | 0.4356 | 0.4355 | 0.4356 | 0.4358 | 0.4357 | 0.4354 | 0.4351 | 0.4351 | 0.4354 | 0.4355 | 0.4345 | 0.4341 | 0.4342 | 0.4352 | 0.4357 | 0.4354 | 0.4341 | 0.4336 | 0.4337 | 0.4345 | 0.4344 | 0.4341 | 0.4337 | 0.434 | 0.4344 | 0.4346 | 0.4343 | 0.4341 | 0.434 | 0.4337 | 0.4333 | 0.4329 | 0.4325 | 0.4331 | 0.4331 | 0.4322 | 0.4333 | 0.4336 | 0.4333 | 0.4327 | 0.4332 | 0.434 | 0.4333 | 0.4331 | 0.433 | 0.432 | 0.4325 | 0.4329 | 0.4322 | 0.4327 | 0.4329 | 0.4324 | 0.4332 | 0.4333 | 0.4328 | 0.4325 | 0.4329 | 0.4333 | 0.4321 | 0.4325 | 0.4332 | 0.4323 | 0.4318 | 0.4317 | 0.432 | 0.4321 | 0.4322 | 0.4322 | 0.4326 | 0.4326 | 0.4323 | 0.4322 | 0.4318 | 0.4314 | 0.4323 | 0.4327 | 0.4327 | 0.432 | 0.4318 | 0.4312 | 0.4298 | 0.4305 | 0.4309 | 0.4306 | 0.4318 | 0.4322 | 0.4319 | 0.4318 | 0.432 | 0.4322 | 0.431 | 0.4316 | 0.4327 | 0.4327 | 0.4317 | 0.4308 | 0.4312 | 0.4314 | 0.4313 | 0.4311 | 0.4309 | 0.4312 | 0.432 | 0.4316 | 0.4312 | 0.4311 | 0.4315 | 0.4314 | 0.4312 | 0.4313 | 0.4315 | 0.4315 | 0.4309 | 0.4302 | 0.43 | 0.4304 | 0.4303 | 0.4302 | 0.4305 | 0.4313 | 0.4315 | 0.431 | 0.4296 | 0.4302 | 0.4314 | 0.4309 | 0.4308 | 0.4309 | 0.4309 | 0.4309 | 0.4307 | 0.4302 | 0.4309 | 0.4313 | 0.4313 | 0.4309 | 0.4306 | 0.4304 | 0.43 | 0.4303 | 0.4308 | 0.431 | 0.431 | 0.431 | 0.4311 | 0.4309 | 0.4306 | 0.4303 | 0.4302 | 0.43 | 0.4297 | 0.4305 | 0.4303 | 0.4294 | 0.4303
517 | 0.4444 | 0.4414 | 0.4417 | 0.4413 | 0.4408 | 0.4403 | 0.4408 | 0.441 | 0.4406 | 0.4399 | 0.44 | 0.4406 | 0.4399 | 0.4399 | 0.4398 | 0.4385 | 0.4387 | 0.4392 | 0.4394 | 0.4397 | 0.4394 | 0.4383 | 0.4377 | 0.4377 | 0.4381 | 0.4387 | 0.4389 | 0.4388 | 0.4386 | 0.4387 | 0.4387 | 0.438 | 0.4376 | 0.4375 | 0.4375 | 0.4372 | 0.437 | 0.4372 | 0.4372 | 0.4371 | 0.437 | 0.4367 | 0.4366 | 0.4366 | 0.436 | 0.4362 | 0.4366 | 0.4365 | 0.4365 | 0.4366 | 0.4369 | 0.4368 | 0.4364 | 0.4358 | 0.4364 | 0.4365 | 0.4359 | 0.4367 | 0.4366 | 0.4358 | 0.4362 | 0.4359 | 0.4353 | 0.4358 | 0.4358 | 0.4358 | 0.4361 | 0.436 | 0.4356 | 0.435 | 0.4353 | 0.4355 | 0.4355 | 0.4354 | 0.4356 | 0.4358 | 0.4351 | 0.4353 | 0.4359 | 0.4355 | 0.435 | 0.4348 | 0.4355 | 0.4347 | 0.4341 | 0.4349 | 0.4351 | 0.4352 | 0.4353 | 0.4345 | 0.4343 | 0.4349 | 0.4347 | 0.4346 | 0.4346 | 0.4347 | 0.4353 | 0.4357 | 0.4348 | 0.4347 | 0.4347 | 0.4344 | 0.4348 | 0.4349 | 0.4346 | 0.4347 | 0.4349 | 0.4354 | 0.4349 | 0.4347 | 0.4346 | 0.435 | 0.4349 | 0.4346 | 0.4343 | 0.434 | 0.4337 | 0.4334 | 0.4334 | 0.4336 | 0.4338 | 0.4345 | 0.4347 | 0.4344 | 0.434 | 0.4343 | 0.4351 | 0.4343 | 0.4342 | 0.4345 | 0.4342 | 0.4333 | 0.433 | 0.4347 | 0.4343 | 0.434 | 0.4344 | 0.434 | 0.4336 | 0.4334 | 0.4333 | 0.4335 | 0.4337 | 0.434 | 0.434 | 0.4339 | 0.4339 | 0.4334 | 0.4332 | 0.434 | 0.4335 | 0.4332 | 0.4338 | 0.4336 | 0.4335 | 0.4337 | 0.4338 | 0.4337 | 0.4334 | 0.433 | 0.433 | 0.4331 | 0.4322 | 0.4325 | 0.4332 | 0.4337 | 0.4334 | 0.433 | 0.4327 | 0.4338 | 0.4342 | 0.4336 | 0.4344 | 0.4342 | 0.4331 | 0.4333
518 | 0.4473 | 0.4451 | 0.4442 | 0.444 | 0.4438 | 0.4434 | 0.4431 | 0.4434 | 0.4445 | 0.4437 | 0.4431 | 0.4429 | 0.4429 | 0.4424 | 0.4419 | 0.4421 | 0.4425 | 0.4426 | 0.4417 | 0.4415 | 0.4418 | 0.4424 | 0.4419 | 0.4416 | 0.4418 | 0.4415 | 0.4409 | 0.4401 | 0.4411 | 0.4415 | 0.4414 | 0.441 | 0.4409 | 0.4407 | 0.4396 | 0.4398 | 0.44 | 0.4396 | 0.4405 | 0.4409 | 0.4406 | 0.4407 | 0.4405 | 0.4401 | 0.4402 | 0.4399 | 0.4394 | 0.4396 | 0.44 | 0.4402 | 0.4397 | 0.4392 | 0.439 | 0.4392 | 0.4389 | 0.4387 | 0.4387 | 0.4392 | 0.4397 | 0.44 | 0.4399 | 0.4395 | 0.4391 | 0.4393 | 0.4388 | 0.4384 | 0.4388 | 0.4387 | 0.4386 | 0.4388 | 0.4382 | 0.4378 | 0.4376 | 0.4372 | 0.4375 | 0.4384 | 0.4377 | 0.4377 | 0.438 | 0.4382 | 0.4381 | 0.4379 | 0.4377 | 0.4379 | 0.438 | 0.4378 | 0.4379 | 0.438 | 0.4381 | 0.4384 | 0.4387 | 0.4391 | 0.4381 | 0.4379 | 0.4379 | 0.4373 | 0.437 | 0.4369 | 0.437 | 0.4375 | 0.4375 | 0.4361 | 0.4361 | 0.4366 | 0.4374 | 0.4372 | 0.4373 | 0.4377 | 0.4374 | 0.4377 | 0.4382 | 0.4376 | 0.4372 | 0.4371 | 0.4375 | 0.4374 | 0.4372 | 0.4371 | 0.4365 | 0.4364 | 0.4375 | 0.4371 | 0.4364 | 0.4356 | 0.436 | 0.4361 | 0.436 | 0.437 | 0.4375 | 0.4374 | 0.4368 | 0.4369 | 0.4372 | 0.4374 | 0.4374 | 0.4372 | 0.4366 | 0.4359 | 0.436 | 0.4369 | 0.4364 | 0.4363 | 0.4364 | 0.4361 | 0.4365 | 0.437 | 0.4369 | 0.4373 | 0.4375 | 0.437 | 0.4369 | 0.4368 | 0.4368 | 0.4357 | 0.4358 | 0.4374 | 0.4369 | 0.4367 | 0.4367 | 0.4368 | 0.4371 | 0.4372 | 0.4363 | 0.4368 | 0.4372 | 0.4362 | 0.436 | 0.4362 | 0.4366 | 0.4367 | 0.4369 | 0.4371 | 0.4366 | 0.4361 | 0.4358 | 0.4364
519 | 0.4497 | 0.447 | 0.4474 | 0.4467 | 0.4463 | 0.4464 | 0.4466 | 0.4466 | 0.4466 | 0.4461 | 0.4456 | 0.4451 | 0.4451 | 0.4448 | 0.4444 | 0.4437 | 0.4443 | 0.445 | 0.445 | 0.4445 | 0.4436 | 0.4422 | 0.4432 | 0.444 | 0.4444 | 0.4442 | 0.4436 | 0.4427 | 0.4428 | 0.4429 | 0.4428 | 0.4424 | 0.4423 | 0.4423 | 0.4425 | 0.4426 | 0.4426 | 0.4426 | 0.4427 | 0.4426 | 0.4422 | 0.4421 | 0.4421 | 0.4423 | 0.4422 | 0.4422 | 0.442 | 0.4413 | 0.4416 | 0.442 | 0.4423 | 0.4419 | 0.4414 | 0.4411 | 0.4418 | 0.4418 | 0.4407 | 0.4413 | 0.4415 | 0.4414 | 0.4412 | 0.4411 | 0.4409 | 0.4406 | 0.4404 | 0.4405 | 0.4416 | 0.4414 | 0.441 | 0.4408 | 0.4407 | 0.4404 | 0.4399 | 0.4404 | 0.4402 | 0.4394 | 0.4402 | 0.4408 | 0.4411 | 0.4403 | 0.4404 | 0.4408 | 0.4409 | 0.441 | 0.4408 | 0.44 | 0.44 | 0.4401 | 0.4404 | 0.4408 | 0.4406 | 0.4398 | 0.4396 | 0.4395 | 0.4395 | 0.4399 | 0.4402 | 0.4404 | 0.4398 | 0.4397 | 0.4398 | 0.4399 | 0.4402 | 0.4402 | 0.4397 | 0.4394 | 0.4393 | 0.4393 | 0.4393 | 0.4399 | 0.4405 | 0.4395 | 0.4394 | 0.4399 | 0.4406 | 0.4402 | 0.4395 | 0.4389 | 0.4392 | 0.4398 | 0.4407 | 0.4403 | 0.4397 | 0.439 | 0.4395 | 0.4396 | 0.4393 | 0.4396 | 0.4395 | 0.4392 | 0.4389 | 0.4388 | 0.4388 | 0.4388 | 0.439 | 0.4393 | 0.4393 | 0.439 | 0.4387 | 0.4385 | 0.4384 | 0.4384 | 0.4384 | 0.4386 | 0.4387 | 0.439 | 0.4396 | 0.4392 | 0.4388 | 0.4389 | 0.4388 | 0.4389 | 0.4394 | 0.4388 | 0.4384 | 0.4383 | 0.4384 | 0.4385 | 0.4384 | 0.4383 | 0.438 | 0.4377 | 0.4379 | 0.4386 | 0.4389 | 0.4382 | 0.4387 | 0.4391 | 0.4386 | 0.4395 | 0.4394 | 0.4378 | 0.4379 | 0.438 | 0.438 | 0.4384
520 | 0.4522 | 0.4506 | 0.4502 | 0.4495 | 0.4494 | 0.4504 | 0.4499 | 0.4495 | 0.4494 | 0.4481 | 0.4475 | 0.4473 | 0.4475 | 0.4476 | 0.4477 | 0.4477 | 0.448 | 0.4482 | 0.448 | 0.448 | 0.448 | 0.4478 | 0.4467 | 0.446 | 0.4458 | 0.4464 | 0.4464 | 0.4461 | 0.4465 | 0.4466 | 0.4464 | 0.4468 | 0.4467 | 0.4462 | 0.4448 | 0.4451 | 0.4457 | 0.4462 | 0.4448 | 0.4446 | 0.4459 | 0.446 | 0.4456 | 0.4448 | 0.4452 | 0.4448 | 0.4442 | 0.4446 | 0.4448 | 0.4448 | 0.4445 | 0.4442 | 0.444 | 0.4437 | 0.4441 | 0.4438 | 0.4429 | 0.4439 | 0.4445 | 0.4445 | 0.4434 | 0.4435 | 0.4443 | 0.4447 | 0.4441 | 0.4435 | 0.4441 | 0.4446 | 0.4449 | 0.4448 | 0.444 | 0.4432 | 0.4428 | 0.443 | 0.4431 | 0.4431 | 0.4434 | 0.4431 | 0.4426 | 0.4431 | 0.4434 | 0.4435 | 0.4435 | 0.4427 | 0.442 | 0.4421 | 0.4421 | 0.4423 | 0.4429 | 0.443 | 0.4432 | 0.4435 | 0.4429 | 0.4431 | 0.4435 | 0.4432 | 0.4434 | 0.4432 | 0.4414 | 0.4424 | 0.4434 | 0.4427 | 0.443 | 0.4435 | 0.4441 | 0.4426 | 0.4419 | 0.4421 | 0.443 | 0.4427 | 0.442 | 0.4428 | 0.4431 | 0.4431 | 0.4429 | 0.4423 | 0.4419 | 0.4423 | 0.4424 | 0.4425 | 0.4427 | 0.4426 | 0.442 | 0.4409 | 0.4413 | 0.4417 | 0.4419 | 0.4416 | 0.4418 | 0.4421 | 0.4424 | 0.4422 | 0.4417 | 0.4407 | 0.4413 | 0.4417 | 0.4415 | 0.4417 | 0.442 | 0.4425 | 0.4422 | 0.4424 | 0.4427 | 0.4419 | 0.4415 | 0.4415 | 0.4416 | 0.4413 | 0.441 | 0.4413 | 0.4407 | 0.4402 | 0.4403 | 0.441 | 0.4411 | 0.4406 | 0.4414 | 0.4421 | 0.4426 | 0.4409 | 0.441 | 0.4418 | 0.4418 | 0.4419 | 0.442 | 0.4423 | 0.4419 | 0.4413 | 0.4408 | 0.4412 | 0.4412 | 0.4407 | 0.4414 | 0.4418 | 0.4419 | 0.4415
521 | 0.455 | 0.4529 | 0.4516 | 0.4509 | 0.4512 | 0.4527 | 0.4511 | 0.4503 | 0.4505 | 0.4515 | 0.452 | 0.4518 | 0.4502 | 0.4501 | 0.4508 | 0.4513 | 0.4498 | 0.4484 | 0.4492 | 0.4491 | 0.4488 | 0.4488 | 0.4489 | 0.4489 | 0.4489 | 0.4484 | 0.4486 | 0.4493 | 0.4483 | 0.4475 | 0.447 | 0.4471 | 0.4479 | 0.4486 | 0.4487 | 0.448 | 0.4475 | 0.4476 | 0.4471 | 0.4471 | 0.448 | 0.448 | 0.4478 | 0.4476 | 0.4479 | 0.4477 | 0.4473 | 0.4469 | 0.4461 | 0.4457 | 0.4468 | 0.4468 | 0.4468 | 0.4471 | 0.4471 | 0.4473 | 0.4475 | 0.4467 | 0.4465 | 0.4468 | 0.4466 | 0.4462 | 0.4456 | 0.4461 | 0.4467 | 0.4471 | 0.4468 | 0.4465 | 0.4465 | 0.4469 | 0.4468 | 0.4466 | 0.4464 | 0.4459 | 0.446 | 0.4464 | 0.446 | 0.4459 | 0.4458 | 0.4453 | 0.4457 | 0.4463 | 0.4459 | 0.4453 | 0.445 | 0.4453 | 0.4452 | 0.4453 | 0.4458 | 0.4453 | 0.4452 | 0.4455 | 0.4454 | 0.4451 | 0.4449 | 0.4457 | 0.4454 | 0.4449 | 0.4456 | 0.4448 | 0.4446 | 0.4464 | 0.4456 | 0.4448 | 0.4447 | 0.4449 | 0.4452 | 0.4457 | 0.4459 | 0.4454 | 0.4444 | 0.4447 | 0.4451 | 0.4454 | 0.4455 | 0.4448 | 0.4444 | 0.4454 | 0.4452 | 0.4446 | 0.4435 | 0.4447 | 0.4448 | 0.4436 | 0.4449 | 0.4452 | 0.4447 | 0.4446 | 0.4444 | 0.4443 | 0.4439 | 0.4443 | 0.4448 | 0.4447 | 0.444 | 0.4437 | 0.4442 | 0.4445 | 0.4443 | 0.4435 | 0.444 | 0.4441 | 0.4439 | 0.4445 | 0.4445 | 0.4442 | 0.4442 | 0.444 | 0.4438 | 0.4438 | 0.4439 | 0.4437 | 0.4432 | 0.4435 | 0.4439 | 0.4445 | 0.4445 | 0.4439 | 0.4431 | 0.4429 | 0.4434 | 0.4441 | 0.4441 | 0.4441 | 0.4441 | 0.444 | 0.4439 | 0.4438 | 0.4436 | 0.4441 | 0.4442 | 0.4436 | 0.4435 | 0.4438 | 0.4443 | 0.4439
522 | 0.4573 | 0.4545 | 0.4554 | 0.4555 | 0.455 | 0.4537 | 0.4539 | 0.4542 | 0.4545 | 0.4535 | 0.4533 | 0.4537 | 0.4537 | 0.4527 | 0.4517 | 0.4526 | 0.4522 | 0.4518 | 0.4525 | 0.4523 | 0.4518 | 0.4514 | 0.4515 | 0.4519 | 0.4526 | 0.4517 | 0.4512 | 0.451 | 0.4514 | 0.4518 | 0.4519 | 0.4508 | 0.4505 | 0.4504 | 0.4503 | 0.4508 | 0.4512 | 0.451 | 0.4499 | 0.4497 | 0.4507 | 0.4507 | 0.4507 | 0.4507 | 0.4497 | 0.4497 | 0.45 | 0.4494 | 0.4494 | 0.4496 | 0.4497 | 0.4495 | 0.4493 | 0.4495 | 0.4496 | 0.4495 | 0.4492 | 0.449 | 0.449 | 0.4492 | 0.4487 | 0.4487 | 0.4489 | 0.4487 | 0.4485 | 0.4483 | 0.448 | 0.4485 | 0.4489 | 0.4486 | 0.4483 | 0.4486 | 0.4498 | 0.4489 | 0.4486 | 0.4487 | 0.4483 | 0.4482 | 0.4484 | 0.448 | 0.448 | 0.4479 | 0.4476 | 0.4478 | 0.4478 | 0.4472 | 0.4477 | 0.4484 | 0.4491 | 0.4488 | 0.4482 | 0.4475 | 0.4476 | 0.448 | 0.4484 | 0.449 | 0.4487 | 0.4482 | 0.4482 | 0.4476 | 0.4471 | 0.4471 | 0.4473 | 0.4473 | 0.447 | 0.4478 | 0.4481 | 0.4478 | 0.4479 | 0.4477 | 0.4472 | 0.4471 | 0.4472 | 0.4473 | 0.4472 | 0.447 | 0.447 | 0.4473 | 0.4468 | 0.4467 | 0.4474 | 0.4472 | 0.4471 | 0.4471 | 0.4463 | 0.4469 | 0.4481 | 0.4467 | 0.4464 | 0.4465 | 0.4463 | 0.4463 | 0.4465 | 0.447 | 0.4471 | 0.4472 | 0.4473 | 0.4472 | 0.4472 | 0.4473 | 0.4467 | 0.4467 | 0.4472 | 0.447 | 0.4469 | 0.4466 | 0.446 | 0.4464 | 0.4469 | 0.4468 | 0.4467 | 0.4464 | 0.4458 | 0.4464 | 0.4467 | 0.4465 | 0.4466 | 0.447 | 0.4476 | 0.4466 | 0.4462 | 0.4462 | 0.4461 | 0.4466 | 0.4468 | 0.4461 | 0.446 | 0.4461 | 0.4461 | 0.4462 | 0.4465 | 0.4472 | 0.4456 | 0.4448 | 0.4449 | 0.4459
523 | 0.4597 | 0.4579 | 0.4561 | 0.4567 | 0.4572 | 0.457 | 0.4564 | 0.4565 | 0.4572 | 0.4557 | 0.4551 | 0.4552 | 0.455 | 0.4549 | 0.455 | 0.4556 | 0.4557 | 0.4556 | 0.4556 | 0.455 | 0.4545 | 0.4542 | 0.4546 | 0.4543 | 0.4532 | 0.4532 | 0.4532 | 0.4533 | 0.4542 | 0.4537 | 0.4528 | 0.4533 | 0.454 | 0.4543 | 0.4535 | 0.4532 | 0.4532 | 0.4533 | 0.4527 | 0.4528 | 0.4537 | 0.4528 | 0.4523 | 0.452 | 0.4525 | 0.4527 | 0.4527 | 0.4526 | 0.4524 | 0.4523 | 0.4521 | 0.4522 | 0.4521 | 0.4517 | 0.452 | 0.4522 | 0.4523 | 0.4517 | 0.4514 | 0.4514 | 0.4514 | 0.4513 | 0.4512 | 0.4511 | 0.4511 | 0.4512 | 0.4514 | 0.4517 | 0.4518 | 0.4511 | 0.4514 | 0.4516 | 0.4519 | 0.4519 | 0.4514 | 0.4506 | 0.4508 | 0.451 | 0.4512 | 0.4512 | 0.451 | 0.451 | 0.4513 | 0.4508 | 0.4503 | 0.45 | 0.4499 | 0.4504 | 0.4517 | 0.4515 | 0.4508 | 0.4498 | 0.4502 | 0.4508 | 0.4513 | 0.451 | 0.4511 | 0.4513 | 0.451 | 0.4503 | 0.4498 | 0.4497 | 0.4502 | 0.4504 | 0.4498 | 0.4499 | 0.4498 | 0.4494 | 0.4498 | 0.4504 | 0.451 | 0.4511 | 0.4507 | 0.45 | 0.4499 | 0.4492 | 0.4491 | 0.4504 | 0.4501 | 0.4499 | 0.4501 | 0.4501 | 0.4498 | 0.4495 | 0.4496 | 0.4494 | 0.4492 | 0.45 | 0.4499 | 0.4495 | 0.4497 | 0.45 | 0.4499 | 0.4486 | 0.4486 | 0.4486 | 0.4486 | 0.4485 | 0.449 | 0.45 | 0.4496 | 0.4495 | 0.4496 | 0.4491 | 0.4493 | 0.4496 | 0.4494 | 0.4492 | 0.4493 | 0.4502 | 0.4499 | 0.4493 | 0.4487 | 0.449 | 0.4493 | 0.4498 | 0.4487 | 0.4482 | 0.4483 | 0.4483 | 0.4484 | 0.4486 | 0.4483 | 0.4486 | 0.4491 | 0.4495 | 0.4492 | 0.4489 | 0.4489 | 0.4488 | 0.4487 | 0.4485 | 0.4494 | 0.4494 | 0.4485 | 0.4488
524 | 0.4621 | 0.4598 | 0.4592 | 0.4594 | 0.4593 | 0.4583 | 0.4585 | 0.4589 | 0.4593 | 0.459 | 0.4589 | 0.4588 | 0.4582 | 0.4578 | 0.4575 | 0.4567 | 0.457 | 0.4576 | 0.4584 | 0.4575 | 0.4567 | 0.4565 | 0.4566 | 0.4567 | 0.4568 | 0.4569 | 0.4563 | 0.4555 | 0.4563 | 0.4566 | 0.4565 | 0.456 | 0.4561 | 0.4562 | 0.4559 | 0.4556 | 0.4556 | 0.4564 | 0.4555 | 0.4551 | 0.4555 | 0.4552 | 0.4549 | 0.4546 | 0.4546 | 0.4549 | 0.4553 | 0.4551 | 0.4548 | 0.4545 | 0.4546 | 0.4546 | 0.4546 | 0.4546 | 0.4543 | 0.4541 | 0.454 | 0.4543 | 0.4543 | 0.4541 | 0.4539 | 0.4544 | 0.4548 | 0.4534 | 0.4534 | 0.4536 | 0.4531 | 0.4534 | 0.4536 | 0.4533 | 0.4535 | 0.4538 | 0.4543 | 0.4539 | 0.4537 | 0.4538 | 0.4534 | 0.4532 | 0.4531 | 0.4527 | 0.4528 | 0.4531 | 0.453 | 0.453 | 0.4528 | 0.4523 | 0.4524 | 0.4527 | 0.4529 | 0.4526 | 0.4526 | 0.4528 | 0.4525 | 0.4525 | 0.4527 | 0.4527 | 0.4528 | 0.4529 | 0.4529 | 0.4528 | 0.4523 | 0.4512 | 0.4528 | 0.4537 | 0.453 | 0.4525 | 0.4525 | 0.4528 | 0.4522 | 0.4521 | 0.4521 | 0.4515 | 0.4517 | 0.4521 | 0.4518 | 0.4515 | 0.4514 | 0.4519 | 0.4524 | 0.4525 | 0.4521 | 0.4525 | 0.4524 | 0.4517 | 0.4509 | 0.4513 | 0.4523 | 0.4512 | 0.4514 | 0.4521 | 0.4524 | 0.452 | 0.4518 | 0.4526 | 0.4527 | 0.4528 | 0.4532 | 0.4525 | 0.4523 | 0.4527 | 0.4521 | 0.4522 | 0.4525 | 0.4512 | 0.4517 | 0.4528 | 0.4517 | 0.4515 | 0.4519 | 0.4528 | 0.4524 | 0.4519 | 0.4515 | 0.4511 | 0.451 | 0.4513 | 0.4515 | 0.4516 | 0.4517 | 0.4517 | 0.4521 | 0.4524 | 0.4515 | 0.4515 | 0.4516 | 0.451 | 0.4508 | 0.4509 | 0.4513 | 0.4513 | 0.4513 | 0.4511 | 0.4514 | 0.4516 | 0.4516 | 0.4515
525 | 0.465 | 0.4619 | 0.4624 | 0.4624 | 0.4621 | 0.4614 | 0.4617 | 0.4618 | 0.4618 | 0.4618 | 0.4616 | 0.4613 | 0.461 | 0.4608 | 0.4605 | 0.4598 | 0.46 | 0.4602 | 0.4597 | 0.4598 | 0.4599 | 0.4598 | 0.4595 | 0.4594 | 0.4596 | 0.4593 | 0.459 | 0.4587 | 0.4584 | 0.4585 | 0.4589 | 0.4593 | 0.4597 | 0.4595 | 0.4577 | 0.4573 | 0.4579 | 0.4594 | 0.4582 | 0.4577 | 0.4585 | 0.4575 | 0.4569 | 0.4567 | 0.4572 | 0.4575 | 0.4577 | 0.4581 | 0.4575 | 0.4568 | 0.457 | 0.4576 | 0.4579 | 0.4577 | 0.4575 | 0.4575 | 0.4575 | 0.4569 | 0.4567 | 0.4568 | 0.457 | 0.4568 | 0.4565 | 0.4563 | 0.4568 | 0.4574 | 0.4577 | 0.4571 | 0.4562 | 0.4549 | 0.4555 | 0.456 | 0.4562 | 0.456 | 0.4557 | 0.4555 | 0.4564 | 0.4565 | 0.4562 | 0.4558 | 0.4561 | 0.4565 | 0.4559 | 0.456 | 0.4562 | 0.456 | 0.4555 | 0.4556 | 0.4566 | 0.4561 | 0.456 | 0.4564 | 0.4553 | 0.4553 | 0.4559 | 0.4555 | 0.4558 | 0.4561 | 0.456 | 0.4557 | 0.4555 | 0.4557 | 0.4551 | 0.4551 | 0.4561 | 0.4556 | 0.4555 | 0.4558 | 0.4561 | 0.4554 | 0.4542 | 0.4543 | 0.4551 | 0.4558 | 0.4555 | 0.4555 | 0.4553 | 0.4544 | 0.4546 | 0.4551 | 0.4555 | 0.455 | 0.4546 | 0.4542 | 0.4552 | 0.4552 | 0.4545 | 0.4547 | 0.4549 | 0.4548 | 0.4542 | 0.4541 | 0.4542 | 0.4541 | 0.4548 | 0.455 | 0.4544 | 0.4546 | 0.4545 | 0.4541 | 0.4544 | 0.4545 | 0.4546 | 0.4546 | 0.4539 | 0.4532 | 0.4543 | 0.4542 | 0.454 | 0.4543 | 0.4544 | 0.4543 | 0.4537 | 0.454 | 0.4542 | 0.4544 | 0.4538 | 0.4537 | 0.4541 | 0.4543 | 0.4546 | 0.4548 | 0.4545 | 0.4544 | 0.4544 | 0.4546 | 0.4538 | 0.4535 | 0.4543 | 0.4536 | 0.4538 | 0.4554 | 0.4545 | 0.4543 | 0.4548 | 0.4543
526 | 0.467 | 0.4649 | 0.4646 | 0.4646 | 0.4646 | 0.4645 | 0.4641 | 0.4639 | 0.4637 | 0.4626 | 0.4622 | 0.4623 | 0.4622 | 0.4628 | 0.4633 | 0.4623 | 0.4623 | 0.4624 | 0.4621 | 0.4617 | 0.4614 | 0.4616 | 0.4608 | 0.4605 | 0.461 | 0.4608 | 0.4611 | 0.4617 | 0.4612 | 0.4614 | 0.4617 | 0.4612 | 0.4609 | 0.4608 | 0.4614 | 0.4601 | 0.4592 | 0.4598 | 0.4598 | 0.4604 | 0.4616 | 0.4608 | 0.46 | 0.4594 | 0.4588 | 0.4586 | 0.4589 | 0.4601 | 0.4597 | 0.4592 | 0.4596 | 0.4595 | 0.4594 | 0.4596 | 0.4589 | 0.4585 | 0.4587 | 0.4586 | 0.4593 | 0.4605 | 0.4598 | 0.4594 | 0.4592 | 0.4599 | 0.4601 | 0.4597 | 0.4584 | 0.4579 | 0.4578 | 0.458 | 0.4586 | 0.4589 | 0.4584 | 0.4592 | 0.4589 | 0.4577 | 0.4575 | 0.4587 | 0.4604 | 0.4601 | 0.4594 | 0.459 | 0.4604 | 0.4588 | 0.4576 | 0.4588 | 0.4583 | 0.4582 | 0.4591 | 0.4583 | 0.458 | 0.4583 | 0.4575 | 0.4574 | 0.4578 | 0.4588 | 0.4588 | 0.4583 | 0.4578 | 0.4577 | 0.4576 | 0.4571 | 0.4566 | 0.4568 | 0.4582 | 0.4579 | 0.4571 | 0.4559 | 0.4565 | 0.4575 | 0.4585 | 0.4581 | 0.457 | 0.4558 | 0.4558 | 0.4568 | 0.4577 | 0.4577 | 0.4573 | 0.4574 | 0.4583 | 0.4578 | 0.4569 | 0.4558 | 0.4575 | 0.4574 | 0.4564 | 0.458 | 0.4578 | 0.4569 | 0.4574 | 0.4571 | 0.4567 | 0.4563 | 0.4568 | 0.4573 | 0.458 | 0.457 | 0.4565 | 0.4565 | 0.457 | 0.4568 | 0.4561 | 0.4562 | 0.4562 | 0.4564 | 0.457 | 0.457 | 0.457 | 0.4572 | 0.4571 | 0.4569 | 0.4566 | 0.4568 | 0.4572 | 0.4577 | 0.4559 | 0.4557 | 0.4567 | 0.4571 | 0.4571 | 0.4569 | 0.4567 | 0.4568 | 0.457 | 0.4572 | 0.4565 | 0.456 | 0.4562 | 0.4567 | 0.4568 | 0.4563 | 0.4573 | 0.4576 | 0.4572 | 0.4569
527 | 0.47 | 0.467 | 0.4664 | 0.4672 | 0.4676 | 0.4671 | 0.4667 | 0.4662 | 0.4655 | 0.4659 | 0.4657 | 0.4651 | 0.4657 | 0.4655 | 0.4652 | 0.4661 | 0.4659 | 0.4653 | 0.4647 | 0.4644 | 0.4645 | 0.4653 | 0.465 | 0.4644 | 0.4636 | 0.4638 | 0.4641 | 0.4645 | 0.4637 | 0.463 | 0.4625 | 0.4622 | 0.4624 | 0.4629 | 0.4634 | 0.4629 | 0.4629 | 0.464 | 0.4631 | 0.4626 | 0.4628 | 0.462 | 0.462 | 0.4626 | 0.4619 | 0.4618 | 0.462 | 0.4625 | 0.4622 | 0.4618 | 0.4623 | 0.4615 | 0.461 | 0.4613 | 0.4612 | 0.4614 | 0.4621 | 0.4612 | 0.4608 | 0.4609 | 0.4616 | 0.4617 | 0.4613 | 0.4609 | 0.4607 | 0.461 | 0.4625 | 0.462 | 0.4615 | 0.4618 | 0.4608 | 0.4606 | 0.4616 | 0.4612 | 0.4608 | 0.4606 | 0.4609 | 0.4604 | 0.4597 | 0.4602 | 0.4604 | 0.4606 | 0.4613 | 0.4614 | 0.4611 | 0.4606 | 0.4609 | 0.4606 | 0.4592 | 0.4602 | 0.4604 | 0.4599 | 0.4594 | 0.4596 | 0.4602 | 0.4608 | 0.4603 | 0.4597 | 0.4602 | 0.4605 | 0.4604 | 0.4598 | 0.4606 | 0.461 | 0.4605 | 0.4605 | 0.4604 | 0.4603 | 0.4606 | 0.4603 | 0.4596 | 0.4597 | 0.4595 | 0.4594 | 0.4603 | 0.4601 | 0.4598 | 0.4601 | 0.4603 | 0.4602 | 0.4596 | 0.4596 | 0.4598 | 0.4601 | 0.4593 | 0.4592 | 0.4596 | 0.4594 | 0.4597 | 0.46 | 0.4598 | 0.4594 | 0.4592 | 0.4597 | 0.4587 | 0.4582 | 0.4591 | 0.459 | 0.4592 | 0.4598 | 0.4601 | 0.46 | 0.4596 | 0.4594 | 0.4593 | 0.4591 | 0.4587 | 0.4583 | 0.4582 | 0.4586 | 0.4588 | 0.459 | 0.4592 | 0.4592 | 0.4591 | 0.4591 | 0.4587 | 0.4586 | 0.4589 | 0.4592 | 0.4593 | 0.4591 | 0.4579 | 0.4581 | 0.4585 | 0.4584 | 0.4585 | 0.4586 | 0.4588 | 0.4596 | 0.4596 | 0.4586 | 0.4584 | 0.4584 | 0.4584 | 0.4587
528 | 0.4719 | 0.4706 | 0.4703 | 0.4697 | 0.4691 | 0.4685 | 0.4685 | 0.4685 | 0.4684 | 0.4681 | 0.468 | 0.4679 | 0.4681 | 0.4682 | 0.4682 | 0.4684 | 0.4683 | 0.468 | 0.4674 | 0.4671 | 0.4668 | 0.4666 | 0.4669 | 0.4665 | 0.4652 | 0.4652 | 0.4655 | 0.4661 | 0.4658 | 0.4659 | 0.4662 | 0.4661 | 0.4659 | 0.4657 | 0.466 | 0.4659 | 0.4659 | 0.4661 | 0.4653 | 0.4647 | 0.4644 | 0.4641 | 0.4641 | 0.4645 | 0.4647 | 0.4648 | 0.4649 | 0.4644 | 0.4643 | 0.4642 | 0.464 | 0.4646 | 0.4649 | 0.4643 | 0.4638 | 0.4638 | 0.4644 | 0.4643 | 0.4643 | 0.4645 | 0.4636 | 0.4634 | 0.4634 | 0.4636 | 0.4638 | 0.4639 | 0.4638 | 0.4634 | 0.4632 | 0.4633 | 0.463 | 0.4633 | 0.4644 | 0.4638 | 0.4636 | 0.4638 | 0.4635 | 0.4629 | 0.4624 | 0.4625 | 0.463 | 0.4635 | 0.4636 | 0.4634 | 0.4631 | 0.4628 | 0.463 | 0.4634 | 0.4638 | 0.463 | 0.4628 | 0.4629 | 0.4626 | 0.4629 | 0.4634 | 0.4634 | 0.4634 | 0.4633 | 0.4633 | 0.4629 | 0.4623 | 0.4616 | 0.4619 | 0.4622 | 0.4622 | 0.4624 | 0.4623 | 0.4619 | 0.4627 | 0.463 | 0.4628 | 0.4623 | 0.4619 | 0.4617 | 0.4622 | 0.4625 | 0.4624 | 0.4616 | 0.4615 | 0.4617 | 0.4623 | 0.4628 | 0.4627 | 0.4621 | 0.4622 | 0.4625 | 0.4627 | 0.4626 | 0.4623 | 0.4619 | 0.4616 | 0.4616 | 0.4615 | 0.4609 | 0.4615 | 0.4619 | 0.4618 | 0.4617 | 0.4614 | 0.461 | 0.4618 | 0.4615 | 0.4607 | 0.4618 | 0.4615 | 0.4609 | 0.4613 | 0.4616 | 0.4618 | 0.4616 | 0.4619 | 0.4619 | 0.4612 | 0.4612 | 0.4615 | 0.462 | 0.4616 | 0.4616 | 0.4618 | 0.4616 | 0.4615 | 0.4614 | 0.4612 | 0.4615 | 0.4619 | 0.4618 | 0.4618 | 0.4616 | 0.4609 | 0.4614 | 0.4616 | 0.4616 | 0.4621 | 0.4619 | 0.4611 | 0.4615
529 | 0.4742 | 0.4713 | 0.4712 | 0.4712 | 0.4713 | 0.4716 | 0.4718 | 0.4717 | 0.4713 | 0.4712 | 0.471 | 0.4708 | 0.4697 | 0.47 | 0.4706 | 0.4694 | 0.4694 | 0.4696 | 0.4693 | 0.4692 | 0.469 | 0.4685 | 0.4691 | 0.4692 | 0.4687 | 0.4683 | 0.4684 | 0.4688 | 0.4692 | 0.4688 | 0.4682 | 0.4683 | 0.4677 | 0.4673 | 0.468 | 0.4679 | 0.4676 | 0.4671 | 0.4671 | 0.4672 | 0.4676 | 0.4668 | 0.4667 | 0.4672 | 0.4675 | 0.4674 | 0.467 | 0.4665 | 0.4667 | 0.467 | 0.4669 | 0.4669 | 0.4666 | 0.4659 | 0.4657 | 0.466 | 0.4666 | 0.4664 | 0.4663 | 0.4661 | 0.4656 | 0.4658 | 0.4664 | 0.467 | 0.4667 | 0.4663 | 0.4667 | 0.4661 | 0.4655 | 0.4654 | 0.4655 | 0.4657 | 0.4659 | 0.4659 | 0.4659 | 0.4659 | 0.4657 | 0.4655 | 0.4653 | 0.4651 | 0.465 | 0.4653 | 0.4664 | 0.4665 | 0.4662 | 0.4656 | 0.4654 | 0.4654 | 0.4655 | 0.4655 | 0.4656 | 0.4659 | 0.4649 | 0.4646 | 0.4648 | 0.4649 | 0.465 | 0.4651 | 0.465 | 0.4649 | 0.4648 | 0.4648 | 0.4648 | 0.4647 | 0.4646 | 0.4646 | 0.4646 | 0.4644 | 0.4654 | 0.4655 | 0.465 | 0.4643 | 0.4649 | 0.4656 | 0.4649 | 0.4646 | 0.4645 | 0.4648 | 0.4649 | 0.4647 | 0.4642 | 0.4644 | 0.4645 | 0.4643 | 0.4639 | 0.4639 | 0.4641 | 0.4641 | 0.4641 | 0.4642 | 0.4645 | 0.4639 | 0.4636 | 0.4648 | 0.4644 | 0.464 | 0.4638 | 0.4641 | 0.4638 | 0.4628 | 0.4638 | 0.4639 | 0.4635 | 0.4639 | 0.4642 | 0.4643 | 0.464 | 0.4645 | 0.4648 | 0.4639 | 0.4639 | 0.4639 | 0.4634 | 0.4635 | 0.4641 | 0.4652 | 0.4641 | 0.4636 | 0.4635 | 0.4635 | 0.4634 | 0.4634 | 0.4639 | 0.4636 | 0.4632 | 0.4631 | 0.4635 | 0.4639 | 0.4641 | 0.4637 | 0.4634 | 0.4633 | 0.4632 | 0.463 | 0.4628 | 0.4634
530 | 0.4768 | 0.4736 | 0.475 | 0.4749 | 0.4743 | 0.4734 | 0.4728 | 0.4731 | 0.474 | 0.4736 | 0.473 | 0.4723 | 0.4719 | 0.472 | 0.4722 | 0.4714 | 0.4716 | 0.4718 | 0.471 | 0.4717 | 0.4724 | 0.4725 | 0.4717 | 0.4716 | 0.472 | 0.4716 | 0.4705 | 0.4692 | 0.47 | 0.4705 | 0.4709 | 0.4713 | 0.4709 | 0.4704 | 0.4703 | 0.4697 | 0.4694 | 0.4699 | 0.469 | 0.4691 | 0.4706 | 0.4694 | 0.4692 | 0.4697 | 0.4693 | 0.4689 | 0.4689 | 0.4699 | 0.4698 | 0.4695 | 0.4694 | 0.4695 | 0.4694 | 0.4689 | 0.4682 | 0.4679 | 0.4682 | 0.4692 | 0.4695 | 0.4691 | 0.4677 | 0.4676 | 0.4682 | 0.4686 | 0.4685 | 0.4684 | 0.4692 | 0.4687 | 0.4683 | 0.4684 | 0.4687 | 0.4684 | 0.4674 | 0.4673 | 0.4671 | 0.4669 | 0.4671 | 0.4677 | 0.4682 | 0.4678 | 0.4681 | 0.4684 | 0.4673 | 0.4679 | 0.4683 | 0.4675 | 0.4677 | 0.4677 | 0.4671 | 0.4682 | 0.4682 | 0.4673 | 0.4676 | 0.4678 | 0.4677 | 0.4675 | 0.4671 | 0.4668 | 0.4671 | 0.4678 | 0.4684 | 0.4682 | 0.4672 | 0.4665 | 0.4666 | 0.4674 | 0.4677 | 0.4673 | 0.4662 | 0.4658 | 0.466 | 0.4663 | 0.4664 | 0.4665 | 0.467 | 0.4672 | 0.4672 | 0.4669 | 0.467 | 0.467 | 0.4669 | 0.4678 | 0.4681 | 0.4675 | 0.4667 | 0.4667 | 0.4671 | 0.4663 | 0.4659 | 0.4658 | 0.4661 | 0.4656 | 0.4656 | 0.467 | 0.4661 | 0.4657 | 0.4667 | 0.4655 | 0.4655 | 0.4668 | 0.466 | 0.4661 | 0.4667 | 0.4666 | 0.4664 | 0.4661 | 0.4658 | 0.4656 | 0.4656 | 0.466 | 0.4664 | 0.4664 | 0.4659 | 0.4652 | 0.4656 | 0.4672 | 0.4666 | 0.4662 | 0.4662 | 0.4667 | 0.4669 | 0.4669 | 0.4662 | 0.4661 | 0.4663 | 0.4668 | 0.466 | 0.4655 | 0.4659 | 0.4662 | 0.4664 | 0.4665 | 0.4663 | 0.4665 | 0.4669 | 0.4664
531 | 0.4789 | 0.4775 | 0.4766 | 0.4764 | 0.4761 | 0.4756 | 0.4757 | 0.4754 | 0.4747 | 0.4747 | 0.4748 | 0.475 | 0.4751 | 0.4745 | 0.4738 | 0.4738 | 0.4739 | 0.4742 | 0.4746 | 0.4742 | 0.4737 | 0.4734 | 0.4741 | 0.4744 | 0.4742 | 0.4748 | 0.4744 | 0.4735 | 0.4743 | 0.4736 | 0.4724 | 0.4722 | 0.4716 | 0.4712 | 0.4719 | 0.4727 | 0.4734 | 0.4741 | 0.4734 | 0.4727 | 0.4721 | 0.4719 | 0.472 | 0.4722 | 0.4718 | 0.472 | 0.4724 | 0.4715 | 0.4716 | 0.4718 | 0.4716 | 0.4719 | 0.4715 | 0.4697 | 0.4708 | 0.4712 | 0.4705 | 0.4714 | 0.4711 | 0.4699 | 0.4714 | 0.4712 | 0.4703 | 0.4713 | 0.4712 | 0.4708 | 0.47 | 0.4707 | 0.4715 | 0.4718 | 0.471 | 0.4702 | 0.4697 | 0.4698 | 0.4696 | 0.4691 | 0.4702 | 0.4707 | 0.4707 | 0.4702 | 0.4701 | 0.4698 | 0.4689 | 0.4703 | 0.471 | 0.4691 | 0.4699 | 0.4703 | 0.4694 | 0.4691 | 0.469 | 0.469 | 0.4701 | 0.4701 | 0.4695 | 0.4699 | 0.4701 | 0.4703 | 0.4703 | 0.4704 | 0.4705 | 0.4705 | 0.4694 | 0.4691 | 0.4702 | 0.4698 | 0.469 | 0.4679 | 0.4684 | 0.469 | 0.4696 | 0.4689 | 0.4688 | 0.4689 | 0.4684 | 0.4684 | 0.4687 | 0.4694 | 0.4693 | 0.4692 | 0.4691 | 0.4694 | 0.4693 | 0.4689 | 0.4691 | 0.4691 | 0.4691 | 0.4694 | 0.4692 | 0.4689 | 0.4691 | 0.4688 | 0.4683 | 0.4677 | 0.4686 | 0.4692 | 0.4692 | 0.4684 | 0.4683 | 0.4688 | 0.4688 | 0.4685 | 0.4681 | 0.4681 | 0.4681 | 0.4681 | 0.4684 | 0.4684 | 0.4684 | 0.469 | 0.4687 | 0.4686 | 0.4687 | 0.4688 | 0.4686 | 0.4683 | 0.4685 | 0.4684 | 0.468 | 0.468 | 0.4686 | 0.4693 | 0.469 | 0.4681 | 0.4674 | 0.4679 | 0.4675 | 0.4677 | 0.4691 | 0.4683 | 0.4676 | 0.4673 | 0.4683 | 0.4684 | 0.4679 | 0.4682
532 | 0.4813 | 0.4791 | 0.4787 | 0.4781 | 0.4779 | 0.4785 | 0.4785 | 0.4779 | 0.4767 | 0.4771 | 0.4772 | 0.477 | 0.4767 | 0.4764 | 0.4764 | 0.4772 | 0.477 | 0.4767 | 0.4768 | 0.4764 | 0.4763 | 0.477 | 0.4767 | 0.4765 | 0.4764 | 0.4769 | 0.4761 | 0.4745 | 0.4751 | 0.4751 | 0.4747 | 0.4742 | 0.4746 | 0.4751 | 0.4751 | 0.4749 | 0.4748 | 0.4748 | 0.4741 | 0.4739 | 0.4743 | 0.474 | 0.4736 | 0.4732 | 0.474 | 0.474 | 0.4737 | 0.4739 | 0.4735 | 0.473 | 0.4731 | 0.4736 | 0.4738 | 0.4735 | 0.4737 | 0.4737 | 0.4733 | 0.4738 | 0.4739 | 0.4737 | 0.4738 | 0.4738 | 0.4736 | 0.4732 | 0.4732 | 0.4735 | 0.4739 | 0.4729 | 0.4722 | 0.4729 | 0.4732 | 0.4732 | 0.473 | 0.4726 | 0.4727 | 0.4733 | 0.4727 | 0.4727 | 0.473 | 0.4727 | 0.4724 | 0.4722 | 0.4726 | 0.4722 | 0.4718 | 0.4718 | 0.4725 | 0.473 | 0.4729 | 0.4722 | 0.4721 | 0.4724 | 0.4716 | 0.4713 | 0.4712 | 0.4712 | 0.4715 | 0.4717 | 0.4717 | 0.4716 | 0.4713 | 0.4707 | 0.4714 | 0.472 | 0.4721 | 0.4716 | 0.4714 | 0.4715 | 0.4715 | 0.4715 | 0.4715 | 0.471 | 0.4717 | 0.4725 | 0.4723 | 0.4721 | 0.4715 | 0.4704 | 0.4714 | 0.472 | 0.4714 | 0.4719 | 0.4719 | 0.4713 | 0.4709 | 0.4709 | 0.4712 | 0.4715 | 0.4719 | 0.4722 | 0.4711 | 0.471 | 0.4714 | 0.4724 | 0.4715 | 0.4709 | 0.4713 | 0.4716 | 0.4715 | 0.471 | 0.4709 | 0.4708 | 0.4708 | 0.4714 | 0.4715 | 0.4715 | 0.4715 | 0.4707 | 0.4704 | 0.472 | 0.4719 | 0.4716 | 0.4716 | 0.4719 | 0.4719 | 0.4716 | 0.471 | 0.4708 | 0.4709 | 0.4706 | 0.4707 | 0.471 | 0.4708 | 0.4706 | 0.4704 | 0.4702 | 0.4703 | 0.4707 | 0.4711 | 0.4711 | 0.471 | 0.4708 | 0.4712 | 0.4714 | 0.4714 | 0.4711
533 | 0.4836 | 0.4816 | 0.4815 | 0.4811 | 0.4805 | 0.4797 | 0.4807 | 0.4808 | 0.48 | 0.4799 | 0.4801 | 0.4804 | 0.4791 | 0.4788 | 0.4789 | 0.4794 | 0.4792 | 0.479 | 0.479 | 0.4788 | 0.4786 | 0.4786 | 0.4788 | 0.4784 | 0.4773 | 0.4782 | 0.4781 | 0.4774 | 0.4773 | 0.4773 | 0.4773 | 0.4767 | 0.4771 | 0.4775 | 0.4771 | 0.4768 | 0.4767 | 0.4768 | 0.4762 | 0.4761 | 0.4767 | 0.4764 | 0.4763 | 0.4763 | 0.4764 | 0.4766 | 0.4768 | 0.4765 | 0.4765 | 0.4765 | 0.4761 | 0.4759 | 0.4759 | 0.4761 | 0.476 | 0.4758 | 0.4756 | 0.4751 | 0.475 | 0.4754 | 0.4755 | 0.4761 | 0.4767 | 0.4759 | 0.4756 | 0.4754 | 0.4753 | 0.4751 | 0.475 | 0.4754 | 0.476 | 0.476 | 0.4752 | 0.4754 | 0.4753 | 0.4752 | 0.4753 | 0.4757 | 0.476 | 0.4751 | 0.4754 | 0.4759 | 0.4756 | 0.4752 | 0.4749 | 0.4746 | 0.475 | 0.4753 | 0.4755 | 0.4748 | 0.4744 | 0.4742 | 0.4746 | 0.4746 | 0.4744 | 0.4733 | 0.4737 | 0.4744 | 0.4744 | 0.4739 | 0.4737 | 0.4744 | 0.4741 | 0.4738 | 0.4738 | 0.4736 | 0.4737 | 0.4741 | 0.474 | 0.4739 | 0.4738 | 0.4742 | 0.4742 | 0.4741 | 0.474 | 0.4741 | 0.4743 | 0.4745 | 0.4742 | 0.4739 | 0.4739 | 0.4745 | 0.4746 | 0.4742 | 0.4743 | 0.474 | 0.4735 | 0.4739 | 0.4739 | 0.4737 | 0.4736 | 0.4735 | 0.4736 | 0.4741 | 0.4736 | 0.4735 | 0.474 | 0.4736 | 0.4735 | 0.4741 | 0.4736 | 0.4731 | 0.4728 | 0.4738 | 0.4733 | 0.4724 | 0.4731 | 0.4738 | 0.4739 | 0.4728 | 0.4733 | 0.4735 | 0.4727 | 0.4732 | 0.4733 | 0.4728 | 0.4736 | 0.4735 | 0.4729 | 0.4735 | 0.4734 | 0.4731 | 0.4733 | 0.4732 | 0.473 | 0.473 | 0.4733 | 0.4735 | 0.4734 | 0.4728 | 0.4726 | 0.4729 | 0.473 | 0.4732 | 0.4734 | 0.4733
534 | 0.4856 | 0.4836 | 0.4832 | 0.4835 | 0.4834 | 0.4824 | 0.4817 | 0.4813 | 0.4814 | 0.4812 | 0.4816 | 0.4822 | 0.4821 | 0.4811 | 0.4804 | 0.4819 | 0.4817 | 0.4811 | 0.4807 | 0.4804 | 0.4802 | 0.48 | 0.4807 | 0.4807 | 0.48 | 0.4793 | 0.4795 | 0.4802 | 0.4796 | 0.4795 | 0.4796 | 0.4795 | 0.4794 | 0.4795 | 0.4798 | 0.48 | 0.4801 | 0.48 | 0.4796 | 0.4791 | 0.4784 | 0.4792 | 0.4789 | 0.4779 | 0.4788 | 0.4786 | 0.4782 | 0.4794 | 0.4787 | 0.4777 | 0.4779 | 0.4781 | 0.4784 | 0.4787 | 0.4785 | 0.4782 | 0.4779 | 0.4779 | 0.4779 | 0.4779 | 0.4776 | 0.4776 | 0.4778 | 0.4779 | 0.477 | 0.4762 | 0.4767 | 0.4778 | 0.4785 | 0.4782 | 0.4776 | 0.4774 | 0.478 | 0.477 | 0.4766 | 0.4766 | 0.4765 | 0.4769 | 0.4775 | 0.4772 | 0.477 | 0.4769 | 0.4767 | 0.4763 | 0.4761 | 0.476 | 0.476 | 0.4761 | 0.4762 | 0.477 | 0.4768 | 0.4757 | 0.4761 | 0.4767 | 0.4775 | 0.4773 | 0.4771 | 0.4769 | 0.4768 | 0.4773 | 0.4775 | 0.4767 | 0.4763 | 0.4761 | 0.4764 | 0.477 | 0.4771 | 0.4768 | 0.476 | 0.4761 | 0.4765 | 0.4756 | 0.4756 | 0.4761 | 0.4766 | 0.4767 | 0.4766 | 0.4765 | 0.4759 | 0.4757 | 0.4763 | 0.4762 | 0.4761 | 0.4761 | 0.4767 | 0.4764 | 0.4757 | 0.4754 | 0.4758 | 0.4764 | 0.4766 | 0.4762 | 0.476 | 0.4765 | 0.4764 | 0.4762 | 0.476 | 0.476 | 0.4754 | 0.4741 | 0.4752 | 0.4756 | 0.4755 | 0.4756 | 0.4756 | 0.4755 | 0.475 | 0.4752 | 0.4757 | 0.4762 | 0.4757 | 0.4755 | 0.476 | 0.4757 | 0.4756 | 0.4757 | 0.4757 | 0.4754 | 0.4749 | 0.475 | 0.4753 | 0.4756 | 0.4753 | 0.4755 | 0.4757 | 0.4757 | 0.475 | 0.4745 | 0.4748 | 0.4751 | 0.4751 | 0.4747 | 0.4751 | 0.4754 | 0.4757 | 0.4755
535 | 0.4884 | 0.486 | 0.4868 | 0.4863 | 0.486 | 0.4863 | 0.4865 | 0.4859 | 0.4846 | 0.4846 | 0.4845 | 0.4842 | 0.4833 | 0.4835 | 0.484 | 0.4833 | 0.4835 | 0.4837 | 0.4829 | 0.4836 | 0.4839 | 0.483 | 0.4835 | 0.4837 | 0.4834 | 0.4826 | 0.4824 | 0.4826 | 0.4817 | 0.4818 | 0.4822 | 0.4823 | 0.4828 | 0.4831 | 0.4823 | 0.4816 | 0.4812 | 0.481 | 0.4814 | 0.4817 | 0.4817 | 0.482 | 0.4815 | 0.4804 | 0.4814 | 0.4815 | 0.4812 | 0.4819 | 0.4818 | 0.4815 | 0.4814 | 0.4813 | 0.4809 | 0.4799 | 0.4808 | 0.481 | 0.48 | 0.4801 | 0.48 | 0.4797 | 0.4803 | 0.4809 | 0.4815 | 0.482 | 0.4816 | 0.4809 | 0.4804 | 0.4804 | 0.48 | 0.4791 | 0.4802 | 0.4808 | 0.4804 | 0.4799 | 0.4797 | 0.4798 | 0.4794 | 0.4792 | 0.4793 | 0.48 | 0.4803 | 0.4805 | 0.4804 | 0.4799 | 0.4797 | 0.48 | 0.4799 | 0.4797 | 0.4793 | 0.4799 | 0.4802 | 0.48 | 0.4796 | 0.4797 | 0.48 | 0.4796 | 0.4787 | 0.4781 | 0.4793 | 0.4801 | 0.4802 | 0.4788 | 0.4792 | 0.4794 | 0.479 | 0.4791 | 0.4789 | 0.4783 | 0.4781 | 0.4784 | 0.4788 | 0.4778 | 0.4778 | 0.4781 | 0.478 | 0.4785 | 0.4791 | 0.4795 | 0.4793 | 0.4787 | 0.4778 | 0.4781 | 0.4787 | 0.4794 | 0.4792 | 0.4789 | 0.4787 | 0.4788 | 0.4791 | 0.4791 | 0.4779 | 0.4781 | 0.4785 | 0.4782 | 0.4791 | 0.4795 | 0.4786 | 0.4787 | 0.4789 | 0.4789 | 0.479 | 0.479 | 0.4788 | 0.478 | 0.478 | 0.4783 | 0.4786 | 0.4776 | 0.4769 | 0.4779 | 0.4777 | 0.4775 | 0.4777 | 0.4781 | 0.4784 | 0.4784 | 0.4785 | 0.4784 | 0.4782 | 0.4784 | 0.4784 | 0.4784 | 0.4788 | 0.4782 | 0.4776 | 0.4777 | 0.4775 | 0.4778 | 0.479 | 0.4786 | 0.4782 | 0.4781 | 0.4776 | 0.4774 | 0.4774 | 0.4778
536 | 0.4902 | 0.4874 | 0.4885 | 0.489 | 0.4887 | 0.4873 | 0.4875 | 0.4872 | 0.4864 | 0.4878 | 0.4873 | 0.4859 | 0.4866 | 0.4862 | 0.4852 | 0.4847 | 0.4849 | 0.485 | 0.4847 | 0.4847 | 0.4844 | 0.4836 | 0.4845 | 0.4849 | 0.4846 | 0.4852 | 0.4848 | 0.4839 | 0.4849 | 0.4851 | 0.4847 | 0.4835 | 0.4835 | 0.4839 | 0.4843 | 0.484 | 0.484 | 0.4848 | 0.4839 | 0.4832 | 0.4832 | 0.4838 | 0.4836 | 0.4828 | 0.4826 | 0.4829 | 0.4833 | 0.4827 | 0.4828 | 0.4831 | 0.4832 | 0.4825 | 0.4822 | 0.483 | 0.4832 | 0.4831 | 0.4828 | 0.4822 | 0.4824 | 0.483 | 0.4821 | 0.4822 | 0.4827 | 0.4823 | 0.4823 | 0.4826 | 0.4827 | 0.4826 | 0.4823 | 0.482 | 0.4818 | 0.4819 | 0.4826 | 0.4819 | 0.4822 | 0.483 | 0.4817 | 0.4815 | 0.4819 | 0.4813 | 0.4812 | 0.4812 | 0.4812 | 0.4814 | 0.4814 | 0.4809 | 0.4812 | 0.4811 | 0.4806 | 0.4814 | 0.4816 | 0.4812 | 0.481 | 0.4815 | 0.4822 | 0.481 | 0.481 | 0.4814 | 0.4812 | 0.4812 | 0.4814 | 0.482 | 0.4817 | 0.4816 | 0.4819 | 0.4813 | 0.4814 | 0.4822 | 0.4808 | 0.4809 | 0.4816 | 0.4809 | 0.4803 | 0.4801 | 0.4804 | 0.4803 | 0.48 | 0.4801 | 0.4805 | 0.4811 | 0.482 | 0.481 | 0.4802 | 0.4798 | 0.4804 | 0.4806 | 0.4806 | 0.4805 | 0.4809 | 0.4814 | 0.4813 | 0.4816 | 0.4816 | 0.4805 | 0.4799 | 0.4797 | 0.4799 | 0.48 | 0.4803 | 0.4809 | 0.4801 | 0.48 | 0.4803 | 0.4805 | 0.4805 | 0.4805 | 0.4803 | 0.4801 | 0.4801 | 0.4809 | 0.4807 | 0.4806 | 0.4811 | 0.4801 | 0.48 | 0.4809 | 0.4808 | 0.4804 | 0.4798 | 0.4803 | 0.4804 | 0.4803 | 0.4804 | 0.4793 | 0.4787 | 0.4801 | 0.4801 | 0.4801 | 0.4803 | 0.4802 | 0.4805 | 0.4812 | 0.4807 | 0.4805 | 0.4805 | 0.4803
537 | 0.4925 | 0.4911 | 0.4906 | 0.4905 | 0.4901 | 0.4892 | 0.4894 | 0.4891 | 0.4883 | 0.4881 | 0.4881 | 0.4881 | 0.4885 | 0.4882 | 0.4879 | 0.4884 | 0.4888 | 0.4889 | 0.4881 | 0.4884 | 0.4884 | 0.4878 | 0.4878 | 0.4876 | 0.4872 | 0.4869 | 0.4871 | 0.4876 | 0.4872 | 0.4865 | 0.4857 | 0.4857 | 0.4864 | 0.4871 | 0.4873 | 0.4861 | 0.4855 | 0.4863 | 0.4872 | 0.4872 | 0.4861 | 0.4856 | 0.4857 | 0.4862 | 0.486 | 0.486 | 0.4859 | 0.4858 | 0.4854 | 0.4851 | 0.4852 | 0.4852 | 0.4849 | 0.4842 | 0.4847 | 0.4848 | 0.4844 | 0.4848 | 0.4856 | 0.4864 | 0.4859 | 0.4853 | 0.4847 | 0.485 | 0.4848 | 0.4845 | 0.4842 | 0.4847 | 0.4851 | 0.4849 | 0.4849 | 0.485 | 0.4849 | 0.4838 | 0.4836 | 0.4843 | 0.4844 | 0.4844 | 0.4843 | 0.4841 | 0.4841 | 0.4842 | 0.484 | 0.4834 | 0.483 | 0.4831 | 0.4836 | 0.4838 | 0.4833 | 0.4832 | 0.4836 | 0.4845 | 0.4834 | 0.4837 | 0.4847 | 0.4839 | 0.4833 | 0.4829 | 0.4831 | 0.4836 | 0.4838 | 0.4833 | 0.4835 | 0.4836 | 0.4834 | 0.4839 | 0.4838 | 0.4829 | 0.4827 | 0.4829 | 0.4833 | 0.4837 | 0.4837 | 0.4834 | 0.4832 | 0.4829 | 0.4829 | 0.4833 | 0.4832 | 0.483 | 0.483 | 0.4825 | 0.483 | 0.4845 | 0.4826 | 0.4824 | 0.4832 | 0.4827 | 0.4826 | 0.4828 | 0.4824 | 0.4824 | 0.4827 | 0.4832 | 0.4829 | 0.4827 | 0.4829 | 0.4828 | 0.4828 | 0.4828 | 0.4832 | 0.4832 | 0.4829 | 0.4832 | 0.4832 | 0.4831 | 0.4827 | 0.4827 | 0.4828 | 0.4827 | 0.4824 | 0.4823 | 0.4825 | 0.4826 | 0.4828 | 0.4833 | 0.4821 | 0.4819 | 0.4826 | 0.4828 | 0.4828 | 0.4829 | 0.4829 | 0.4826 | 0.4825 | 0.4833 | 0.4831 | 0.483 | 0.4836 | 0.4831 | 0.4831 | 0.484 | 0.4833 | 0.4827 | 0.4825 | 0.4827
538 | 0.4949 | 0.4935 | 0.4928 | 0.4921 | 0.4915 | 0.4912 | 0.4912 | 0.4913 | 0.4914 | 0.4919 | 0.4917 | 0.4912 | 0.4914 | 0.4912 | 0.4909 | 0.4906 | 0.4907 | 0.4904 | 0.489 | 0.4892 | 0.4896 | 0.4897 | 0.4898 | 0.4897 | 0.4892 | 0.4889 | 0.4891 | 0.4897 | 0.49 | 0.49 | 0.4896 | 0.4887 | 0.489 | 0.4893 | 0.489 | 0.4886 | 0.488 | 0.4874 | 0.4876 | 0.4879 | 0.4879 | 0.4875 | 0.4877 | 0.4882 | 0.4877 | 0.4881 | 0.4888 | 0.4881 | 0.488 | 0.4879 | 0.4874 | 0.4875 | 0.4878 | 0.4884 | 0.488 | 0.4876 | 0.4872 | 0.4861 | 0.4864 | 0.4879 | 0.4879 | 0.4873 | 0.4866 | 0.4871 | 0.4874 | 0.4876 | 0.4874 | 0.4875 | 0.4874 | 0.4869 | 0.4871 | 0.487 | 0.4865 | 0.4868 | 0.4864 | 0.4856 | 0.4861 | 0.4861 | 0.4859 | 0.4862 | 0.4862 | 0.4864 | 0.4874 | 0.4872 | 0.4867 | 0.4861 | 0.4862 | 0.4863 | 0.4863 | 0.4862 | 0.4863 | 0.4866 | 0.4865 | 0.4862 | 0.4861 | 0.4867 | 0.4866 | 0.4862 | 0.4858 | 0.4861 | 0.4862 | 0.4856 | 0.4859 | 0.4861 | 0.4857 | 0.4862 | 0.4862 | 0.4856 | 0.4857 | 0.4862 | 0.4867 | 0.486 | 0.4856 | 0.4855 | 0.4855 | 0.4852 | 0.485 | 0.4854 | 0.4863 | 0.4865 | 0.4855 | 0.4858 | 0.4859 | 0.4859 | 0.4859 | 0.4855 | 0.4852 | 0.4859 | 0.4859 | 0.4856 | 0.4857 | 0.4859 | 0.486 | 0.4859 | 0.4855 | 0.4854 | 0.4857 | 0.4854 | 0.4854 | 0.4857 | 0.4849 | 0.4851 | 0.4859 | 0.4859 | 0.4858 | 0.4853 | 0.4839 | 0.4847 | 0.4855 | 0.4846 | 0.4849 | 0.4852 | 0.4852 | 0.4857 | 0.4859 | 0.4857 | 0.4854 | 0.4851 | 0.4849 | 0.4848 | 0.4846 | 0.4845 | 0.4852 | 0.4853 | 0.4852 | 0.4852 | 0.4848 | 0.4846 | 0.4847 | 0.4853 | 0.4854 | 0.485 | 0.4851 | 0.4852 | 0.4853 | 0.4851
539 | 0.4969 | 0.4942 | 0.4945 | 0.4945 | 0.4945 | 0.4945 | 0.4938 | 0.494 | 0.4951 | 0.4945 | 0.4941 | 0.4937 | 0.4935 | 0.4938 | 0.4941 | 0.4929 | 0.4923 | 0.492 | 0.4922 | 0.492 | 0.4919 | 0.4919 | 0.492 | 0.4917 | 0.491 | 0.4918 | 0.4916 | 0.4907 | 0.4908 | 0.491 | 0.4912 | 0.4913 | 0.491 | 0.4909 | 0.4913 | 0.4919 | 0.4919 | 0.4905 | 0.4904 | 0.4905 | 0.491 | 0.491 | 0.4912 | 0.4917 | 0.4911 | 0.4899 | 0.4888 | 0.4894 | 0.4893 | 0.4893 | 0.4901 | 0.4899 | 0.4894 | 0.4889 | 0.489 | 0.4892 | 0.4893 | 0.4893 | 0.4898 | 0.4906 | 0.4905 | 0.4895 | 0.4885 | 0.49 | 0.4896 | 0.489 | 0.4897 | 0.4889 | 0.4883 | 0.4888 | 0.4888 | 0.4885 | 0.488 | 0.4886 | 0.4886 | 0.4881 | 0.4897 | 0.4899 | 0.4893 | 0.4894 | 0.4888 | 0.488 | 0.4881 | 0.4883 | 0.4883 | 0.4883 | 0.4884 | 0.4889 | 0.4898 | 0.4902 | 0.4897 | 0.4883 | 0.4887 | 0.4888 | 0.4887 | 0.4886 | 0.4884 | 0.4883 | 0.4883 | 0.4882 | 0.488 | 0.4877 | 0.4888 | 0.4894 | 0.4888 | 0.4876 | 0.4874 | 0.4883 | 0.4882 | 0.4881 | 0.4879 | 0.4879 | 0.4877 | 0.4875 | 0.4875 | 0.4872 | 0.4871 | 0.4875 | 0.4871 | 0.4872 | 0.4881 | 0.4867 | 0.4866 | 0.488 | 0.4874 | 0.4875 | 0.488 | 0.488 | 0.4882 | 0.4882 | 0.4871 | 0.4871 | 0.4873 | 0.4871 | 0.4874 | 0.4873 | 0.4864 | 0.4869 | 0.4876 | 0.4883 | 0.488 | 0.4876 | 0.4873 | 0.4875 | 0.4879 | 0.4882 | 0.4877 | 0.4876 | 0.4875 | 0.4873 | 0.4874 | 0.4876 | 0.4879 | 0.4877 | 0.4873 | 0.4868 | 0.4876 | 0.4878 | 0.4875 | 0.4873 | 0.4876 | 0.488 | 0.4874 | 0.4868 | 0.4865 | 0.4865 | 0.4875 | 0.4881 | 0.4874 | 0.487 | 0.4869 | 0.4873 | 0.4874 | 0.4874 | 0.4873 | 0.4873
540 | 0.4995 | 0.4971 | 0.4966 | 0.497 | 0.4971 | 0.4965 | 0.497 | 0.4968 | 0.4958 | 0.4962 | 0.4962 | 0.4959 | 0.4949 | 0.4949 | 0.4951 | 0.4941 | 0.494 | 0.4945 | 0.4954 | 0.4946 | 0.494 | 0.4941 | 0.4941 | 0.4943 | 0.4949 | 0.4941 | 0.4937 | 0.4937 | 0.4936 | 0.4937 | 0.4938 | 0.4932 | 0.4936 | 0.4938 | 0.493 | 0.4925 | 0.4924 | 0.4932 | 0.4922 | 0.4919 | 0.4927 | 0.4931 | 0.4934 | 0.4935 | 0.492 | 0.4919 | 0.4926 | 0.4927 | 0.493 | 0.4933 | 0.4932 | 0.4928 | 0.4921 | 0.4911 | 0.4911 | 0.4911 | 0.491 | 0.4923 | 0.4925 | 0.4918 | 0.492 | 0.492 | 0.492 | 0.4924 | 0.4921 | 0.4916 | 0.4912 | 0.4912 | 0.4912 | 0.4909 | 0.4917 | 0.4919 | 0.4912 | 0.4912 | 0.4916 | 0.4922 | 0.4918 | 0.4912 | 0.4906 | 0.4907 | 0.4905 | 0.4905 | 0.4915 | 0.4907 | 0.4903 | 0.4918 | 0.4912 | 0.4908 | 0.4911 | 0.4916 | 0.4913 | 0.4901 | 0.4912 | 0.4918 | 0.4921 | 0.4916 | 0.4912 | 0.491 | 0.4906 | 0.4902 | 0.49 | 0.49 | 0.4893 | 0.4893 | 0.4906 | 0.4905 | 0.4904 | 0.4905 | 0.4893 | 0.4891 | 0.4898 | 0.4902 | 0.4908 | 0.4911 | 0.4899 | 0.4902 | 0.4903 | 0.4886 | 0.4888 | 0.4895 | 0.4905 | 0.4901 | 0.4899 | 0.4897 | 0.4903 | 0.4901 | 0.4896 | 0.4899 | 0.4898 | 0.4896 | 0.49 | 0.4897 | 0.4897 | 0.4909 | 0.4897 | 0.4891 | 0.4904 | 0.4903 | 0.4898 | 0.4891 | 0.4908 | 0.4912 | 0.4905 | 0.4894 | 0.4894 | 0.4898 | 0.4901 | 0.49 | 0.4896 | 0.4886 | 0.4886 | 0.4891 | 0.4899 | 0.4899 | 0.49 | 0.4901 | 0.49 | 0.4895 | 0.4886 | 0.4897 | 0.49 | 0.4899 | 0.4896 | 0.4897 | 0.4901 | 0.4911 | 0.49 | 0.4892 | 0.49 | 0.4898 | 0.4894 | 0.4891 | 0.489 | 0.4894 | 0.4901 | 0.4898
541 | 0.5017 | 0.4999 | 0.4989 | 0.4984 | 0.4984 | 0.4991 | 0.4979 | 0.4977 | 0.4988 | 0.4986 | 0.4982 | 0.4978 | 0.4981 | 0.498 | 0.4978 | 0.498 | 0.4978 | 0.4976 | 0.4974 | 0.4968 | 0.4967 | 0.4975 | 0.4975 | 0.497 | 0.4962 | 0.4966 | 0.4966 | 0.4963 | 0.4963 | 0.4961 | 0.4958 | 0.4956 | 0.4952 | 0.4951 | 0.4959 | 0.4958 | 0.4958 | 0.4963 | 0.4963 | 0.496 | 0.4955 | 0.4956 | 0.4951 | 0.494 | 0.4942 | 0.4949 | 0.4957 | 0.4951 | 0.4946 | 0.4943 | 0.4949 | 0.4947 | 0.4944 | 0.4946 | 0.495 | 0.495 | 0.4945 | 0.4935 | 0.494 | 0.4956 | 0.4948 | 0.4942 | 0.4938 | 0.4945 | 0.4941 | 0.4937 | 0.4945 | 0.494 | 0.4936 | 0.4939 | 0.4937 | 0.4936 | 0.4938 | 0.4938 | 0.4933 | 0.4926 | 0.4939 | 0.4942 | 0.4938 | 0.4936 | 0.4934 | 0.4935 | 0.4943 | 0.4939 | 0.4936 | 0.4941 | 0.4934 | 0.493 | 0.4931 | 0.4929 | 0.4928 | 0.4926 | 0.4927 | 0.4929 | 0.4931 | 0.4931 | 0.493 | 0.4928 | 0.4927 | 0.4929 | 0.4929 | 0.4924 | 0.4933 | 0.4938 | 0.4933 | 0.4931 | 0.4928 | 0.4926 | 0.492 | 0.4923 | 0.4931 | 0.4932 | 0.4932 | 0.493 | 0.4919 | 0.4921 | 0.4924 | 0.4923 | 0.4925 | 0.4928 | 0.4934 | 0.4926 | 0.4924 | 0.493 | 0.4927 | 0.4926 | 0.4927 | 0.4933 | 0.4927 | 0.4918 | 0.4922 | 0.4922 | 0.4923 | 0.4933 | 0.4927 | 0.492 | 0.4918 | 0.4926 | 0.4931 | 0.4932 | 0.4929 | 0.4929 | 0.4931 | 0.4925 | 0.4924 | 0.4926 | 0.4921 | 0.4918 | 0.4918 | 0.4921 | 0.4917 | 0.4915 | 0.4919 | 0.4926 | 0.4926 | 0.4918 | 0.4921 | 0.4917 | 0.491 | 0.4917 | 0.4921 | 0.4922 | 0.4923 | 0.4922 | 0.492 | 0.4918 | 0.4922 | 0.4926 | 0.4928 | 0.4922 | 0.4919 | 0.492 | 0.4917 | 0.4913 | 0.491 | 0.4917
542 | 0.5039 | 0.5008 | 0.5009 | 0.5015 | 0.5015 | 0.5007 | 0.5002 | 0.5004 | 0.5012 | 0.5005 | 0.5001 | 0.4999 | 0.5003 | 0.5001 | 0.4997 | 0.4991 | 0.4995 | 0.5 | 0.5003 | 0.4991 | 0.4986 | 0.4999 | 0.4993 | 0.499 | 0.4992 | 0.4988 | 0.4985 | 0.4984 | 0.4983 | 0.4986 | 0.4989 | 0.4984 | 0.4983 | 0.4981 | 0.4973 | 0.4986 | 0.4993 | 0.4981 | 0.4978 | 0.4977 | 0.4976 | 0.4982 | 0.4983 | 0.4979 | 0.4976 | 0.4969 | 0.4962 | 0.497 | 0.4975 | 0.4978 | 0.4976 | 0.4975 | 0.4974 | 0.4974 | 0.4969 | 0.4966 | 0.4966 | 0.4965 | 0.4962 | 0.4959 | 0.4969 | 0.4969 | 0.4964 | 0.4968 | 0.4967 | 0.4966 | 0.4969 | 0.4964 | 0.4958 | 0.4953 | 0.4964 | 0.4971 | 0.497 | 0.4965 | 0.4963 | 0.4964 | 0.4968 | 0.4967 | 0.4963 | 0.4962 | 0.4961 | 0.4961 | 0.4968 | 0.4965 | 0.4958 | 0.4948 | 0.495 | 0.4955 | 0.4962 | 0.496 | 0.4953 | 0.4944 | 0.4953 | 0.4961 | 0.4967 | 0.4964 | 0.4961 | 0.4958 | 0.4953 | 0.495 | 0.4949 | 0.4955 | 0.4954 | 0.4952 | 0.4948 | 0.4951 | 0.4951 | 0.4948 | 0.4949 | 0.4955 | 0.4962 | 0.4961 | 0.4953 | 0.4945 | 0.4946 | 0.4954 | 0.4958 | 0.4951 | 0.4947 | 0.4946 | 0.4948 | 0.495 | 0.495 | 0.4948 | 0.4953 | 0.4951 | 0.4944 | 0.4947 | 0.495 | 0.4955 | 0.4962 | 0.4956 | 0.4948 | 0.4945 | 0.495 | 0.4951 | 0.4944 | 0.4945 | 0.4945 | 0.4942 | 0.4939 | 0.4941 | 0.4946 | 0.4944 | 0.4944 | 0.4946 | 0.4948 | 0.4948 | 0.4948 | 0.4948 | 0.4948 | 0.4949 | 0.4951 | 0.4951 | 0.4952 | 0.4954 | 0.4948 | 0.4944 | 0.4941 | 0.4938 | 0.494 | 0.4943 | 0.4942 | 0.4938 | 0.4935 | 0.4934 | 0.4937 | 0.494 | 0.4941 | 0.494 | 0.494 | 0.4942 | 0.4942 | 0.4941 | 0.4939 | 0.4942
543 | 0.5063 | 0.5044 | 0.5043 | 0.5047 | 0.505 | 0.5052 | 0.5042 | 0.5038 | 0.5042 | 0.5039 | 0.5035 | 0.5031 | 0.5023 | 0.5018 | 0.5015 | 0.5022 | 0.5026 | 0.5026 | 0.502 | 0.5018 | 0.5019 | 0.5024 | 0.5022 | 0.502 | 0.5016 | 0.5019 | 0.5017 | 0.5011 | 0.5011 | 0.5008 | 0.5005 | 0.5012 | 0.5014 | 0.5014 | 0.5008 | 0.5003 | 0.5004 | 0.5015 | 0.5006 | 0.4998 | 0.4992 | 0.5 | 0.5006 | 0.501 | 0.5002 | 0.4999 | 0.5 | 0.4997 | 0.4994 | 0.4992 | 0.4993 | 0.5005 | 0.5012 | 0.5005 | 0.5005 | 0.5004 | 0.5002 | 0.4995 | 0.4989 | 0.4987 | 0.4991 | 0.4989 | 0.4984 | 0.4985 | 0.4996 | 0.5005 | 0.5004 | 0.4996 | 0.4989 | 0.4986 | 0.4985 | 0.4985 | 0.4985 | 0.4983 | 0.499 | 0.5004 | 0.4993 | 0.4987 | 0.4985 | 0.4985 | 0.499 | 0.4995 | 0.4992 | 0.4981 | 0.4974 | 0.4979 | 0.4989 | 0.4997 | 0.4998 | 0.4989 | 0.4986 | 0.499 | 0.4993 | 0.4994 | 0.4991 | 0.4973 | 0.4975 | 0.4984 | 0.4981 | 0.4977 | 0.4974 | 0.497 | 0.498 | 0.4986 | 0.4984 | 0.4989 | 0.4988 | 0.4982 | 0.4974 | 0.4975 | 0.4983 | 0.4984 | 0.4986 | 0.4986 | 0.4986 | 0.4974 | 0.4967 | 0.4976 | 0.4974 | 0.4971 | 0.497 | 0.4968 | 0.4965 | 0.4962 | 0.4977 | 0.4979 | 0.4972 | 0.4976 | 0.4978 | 0.4978 | 0.4969 | 0.4969 | 0.4972 | 0.4979 | 0.4977 | 0.4978 | 0.499 | 0.4983 | 0.4973 | 0.4959 | 0.4965 | 0.4971 | 0.4975 | 0.497 | 0.4975 | 0.4981 | 0.4971 | 0.4963 | 0.496 | 0.4968 | 0.4969 | 0.4969 | 0.4969 | 0.4978 | 0.4978 | 0.4967 | 0.4968 | 0.4966 | 0.4962 | 0.4965 | 0.4972 | 0.4976 | 0.4967 | 0.497 | 0.4973 | 0.4968 | 0.4964 | 0.4965 | 0.4974 | 0.4975 | 0.4975 | 0.4974 | 0.4962 | 0.4957 | 0.4959 | 0.4966
544 | 0.5086 | 0.5074 | 0.5067 | 0.507 | 0.5069 | 0.5059 | 0.505 | 0.5049 | 0.5057 | 0.5056 | 0.5053 | 0.5048 | 0.504 | 0.5037 | 0.504 | 0.5051 | 0.5047 | 0.5043 | 0.505 | 0.5042 | 0.5038 | 0.5044 | 0.5039 | 0.5038 | 0.5042 | 0.5039 | 0.504 | 0.5043 | 0.5038 | 0.5039 | 0.5043 | 0.504 | 0.5041 | 0.5039 | 0.5025 | 0.5021 | 0.502 | 0.5024 | 0.5028 | 0.5034 | 0.5043 | 0.5029 | 0.5023 | 0.5025 | 0.5027 | 0.5028 | 0.5027 | 0.5029 | 0.5024 | 0.5018 | 0.5016 | 0.5016 | 0.5017 | 0.502 | 0.5018 | 0.5015 | 0.5011 | 0.5023 | 0.5023 | 0.5014 | 0.5006 | 0.5001 | 0.5 | 0.501 | 0.5016 | 0.5018 | 0.5015 | 0.5013 | 0.5011 | 0.501 | 0.5005 | 0.5005 | 0.5015 | 0.5014 | 0.5013 | 0.5013 | 0.5012 | 0.5017 | 0.5024 | 0.5021 | 0.5009 | 0.5001 | 0.5013 | 0.502 | 0.5021 | 0.501 | 0.5007 | 0.5009 | 0.5015 | 0.5014 | 0.5012 | 0.5007 | 0.4996 | 0.4998 | 0.5007 | 0.5007 | 0.5008 | 0.5006 | 0.4996 | 0.5 | 0.5006 | 0.5006 | 0.5009 | 0.5008 | 0.5 | 0.4993 | 0.4996 | 0.5007 | 0.4999 | 0.5 | 0.5006 | 0.4992 | 0.4995 | 0.5004 | 0.5008 | 0.5007 | 0.5001 | 0.4988 | 0.4994 | 0.5 | 0.5001 | 0.5 | 0.4997 | 0.4994 | 0.499 | 0.4994 | 0.5003 | 0.4998 | 0.4998 | 0.4999 | 0.4998 | 0.5 | 0.5002 | 0.5001 | 0.5004 | 0.5001 | 0.4987 | 0.4995 | 0.5002 | 0.5004 | 0.4997 | 0.4998 | 0.5005 | 0.5 | 0.4999 | 0.4999 | 0.5001 | 0.4996 | 0.4992 | 0.4993 | 0.4997 | 0.5002 | 0.5008 | 0.5002 | 0.5 | 0.5004 | 0.4997 | 0.4997 | 0.5001 | 0.4993 | 0.4994 | 0.5001 | 0.5001 | 0.4996 | 0.4992 | 0.4991 | 0.4988 | 0.4988 | 0.4992 | 0.4989 | 0.499 | 0.4998 | 0.4994 | 0.4991 | 0.4991 | 0.4994
545 | 0.5111 | 0.5087 | 0.5086 | 0.5084 | 0.5079 | 0.5068 | 0.508 | 0.5083 | 0.5077 | 0.5073 | 0.5071 | 0.5072 | 0.5067 | 0.5072 | 0.5077 | 0.5068 | 0.5064 | 0.5062 | 0.5063 | 0.5065 | 0.5064 | 0.5057 | 0.5052 | 0.5056 | 0.5069 | 0.5061 | 0.5055 | 0.5051 | 0.5058 | 0.5059 | 0.5058 | 0.5057 | 0.5055 | 0.5054 | 0.5054 | 0.5047 | 0.5044 | 0.5051 | 0.5049 | 0.5047 | 0.5043 | 0.5042 | 0.5043 | 0.5045 | 0.504 | 0.5045 | 0.5052 | 0.5044 | 0.5036 | 0.5034 | 0.5046 | 0.5047 | 0.5046 | 0.5046 | 0.5042 | 0.5042 | 0.5045 | 0.5043 | 0.5038 | 0.5033 | 0.5037 | 0.5035 | 0.503 | 0.5032 | 0.5032 | 0.5033 | 0.5042 | 0.5042 | 0.5038 | 0.5033 | 0.5035 | 0.5035 | 0.5032 | 0.5027 | 0.5027 | 0.5031 | 0.5033 | 0.5036 | 0.5037 | 0.5026 | 0.5026 | 0.5029 | 0.5027 | 0.5027 | 0.5029 | 0.5031 | 0.5029 | 0.5029 | 0.5031 | 0.5031 | 0.5028 | 0.5023 | 0.5019 | 0.5021 | 0.5028 | 0.5035 | 0.5029 | 0.5021 | 0.5025 | 0.5025 | 0.5025 | 0.5024 | 0.5026 | 0.5023 | 0.5013 | 0.5024 | 0.5028 | 0.5024 | 0.5025 | 0.5025 | 0.5023 | 0.5019 | 0.5022 | 0.5028 | 0.503 | 0.5024 | 0.502 | 0.5022 | 0.5018 | 0.5019 | 0.5029 | 0.5016 | 0.5017 | 0.5033 | 0.5023 | 0.5021 | 0.5026 | 0.5029 | 0.5024 | 0.5018 | 0.502 | 0.5023 | 0.5027 | 0.5031 | 0.503 | 0.5025 | 0.5017 | 0.5019 | 0.502 | 0.5018 | 0.5008 | 0.5015 | 0.503 | 0.5025 | 0.5023 | 0.5022 | 0.5019 | 0.502 | 0.5021 | 0.5022 | 0.5021 | 0.502 | 0.5017 | 0.5019 | 0.502 | 0.5021 | 0.5014 | 0.5011 | 0.5013 | 0.5018 | 0.5019 | 0.5018 | 0.5017 | 0.5013 | 0.501 | 0.5012 | 0.5011 | 0.5014 | 0.5021 | 0.502 | 0.5018 | 0.5016 | 0.5019 | 0.5021 | 0.5021 | 0.5018
546 | 0.5137 | 0.5119 | 0.5117 | 0.5114 | 0.511 | 0.5106 | 0.5107 | 0.5107 | 0.5106 | 0.5108 | 0.5109 | 0.5108 | 0.51 | 0.5097 | 0.5096 | 0.5096 | 0.5099 | 0.5102 | 0.5098 | 0.5091 | 0.5085 | 0.5085 | 0.5089 | 0.5091 | 0.5092 | 0.5084 | 0.5083 | 0.5086 | 0.5083 | 0.5078 | 0.5074 | 0.5075 | 0.5082 | 0.5086 | 0.5082 | 0.508 | 0.5078 | 0.5074 | 0.5076 | 0.508 | 0.5086 | 0.5075 | 0.5073 | 0.5077 | 0.5078 | 0.5078 | 0.5076 | 0.5071 | 0.5064 | 0.5061 | 0.5068 | 0.5066 | 0.5067 | 0.5075 | 0.5072 | 0.5067 | 0.5062 | 0.5058 | 0.5057 | 0.5059 | 0.5066 | 0.5067 | 0.5064 | 0.507 | 0.5064 | 0.5055 | 0.5055 | 0.5058 | 0.5063 | 0.5067 | 0.506 | 0.506 | 0.5069 | 0.506 | 0.506 | 0.5068 | 0.5059 | 0.5054 | 0.5054 | 0.5063 | 0.5059 | 0.5054 | 0.5065 | 0.5056 | 0.5048 | 0.5049 | 0.5061 | 0.506 | 0.504 | 0.5047 | 0.5049 | 0.5047 | 0.5055 | 0.5053 | 0.5047 | 0.5052 | 0.5052 | 0.5052 | 0.506 | 0.5055 | 0.505 | 0.5055 | 0.5051 | 0.5048 | 0.505 | 0.5051 | 0.5049 | 0.5045 | 0.5056 | 0.5056 | 0.5051 | 0.5055 | 0.5051 | 0.5048 | 0.5057 | 0.5053 | 0.5048 | 0.5051 | 0.5053 | 0.5051 | 0.5046 | 0.5049 | 0.5052 | 0.5054 | 0.5052 | 0.5048 | 0.5044 | 0.5041 | 0.5047 | 0.5053 | 0.5048 | 0.5053 | 0.5055 | 0.5044 | 0.5045 | 0.5047 | 0.5048 | 0.5047 | 0.5044 | 0.5039 | 0.5043 | 0.5041 | 0.5035 | 0.5043 | 0.5047 | 0.5047 | 0.5048 | 0.5047 | 0.5047 | 0.5049 | 0.5047 | 0.5047 | 0.5049 | 0.5049 | 0.5048 | 0.5047 | 0.5048 | 0.5047 | 0.5044 | 0.5039 | 0.5039 | 0.5042 | 0.5046 | 0.5047 | 0.5045 | 0.504 | 0.5044 | 0.5046 | 0.5043 | 0.5044 | 0.5044 | 0.5043 | 0.5043 | 0.5045 | 0.5047 | 0.5045
547 | 0.5159 | 0.5142 | 0.5138 | 0.5138 | 0.5139 | 0.514 | 0.5131 | 0.5132 | 0.5143 | 0.5136 | 0.5129 | 0.5122 | 0.512 | 0.5119 | 0.5119 | 0.5114 | 0.5109 | 0.511 | 0.5123 | 0.5119 | 0.5112 | 0.5102 | 0.5112 | 0.5115 | 0.5108 | 0.5114 | 0.5107 | 0.509 | 0.51 | 0.5102 | 0.5102 | 0.5107 | 0.5102 | 0.5098 | 0.51 | 0.5101 | 0.5101 | 0.5102 | 0.5102 | 0.51 | 0.5094 | 0.509 | 0.5089 | 0.5091 | 0.5094 | 0.5091 | 0.5087 | 0.5091 | 0.5091 | 0.5092 | 0.5094 | 0.5086 | 0.5082 | 0.5087 | 0.5094 | 0.5094 | 0.5086 | 0.5094 | 0.5091 | 0.5081 | 0.5085 | 0.5088 | 0.5091 | 0.51 | 0.5092 | 0.5081 | 0.5077 | 0.5075 | 0.5078 | 0.509 | 0.5083 | 0.5081 | 0.509 | 0.5085 | 0.5081 | 0.5077 | 0.5071 | 0.5075 | 0.5084 | 0.5088 | 0.5086 | 0.5081 | 0.5073 | 0.5079 | 0.5085 | 0.5079 | 0.5083 | 0.5082 | 0.5073 | 0.5069 | 0.5074 | 0.5086 | 0.507 | 0.5065 | 0.5067 | 0.5078 | 0.5075 | 0.507 | 0.5073 | 0.507 | 0.5068 | 0.5071 | 0.5084 | 0.5084 | 0.506 | 0.5071 | 0.5074 | 0.5066 | 0.5071 | 0.5075 | 0.5078 | 0.5083 | 0.5076 | 0.5065 | 0.5063 | 0.5066 | 0.5073 | 0.5083 | 0.5073 | 0.5068 | 0.5073 | 0.507 | 0.5069 | 0.5071 | 0.5075 | 0.5074 | 0.507 | 0.507 | 0.5068 | 0.5066 | 0.5069 | 0.5074 | 0.5076 | 0.5069 | 0.5074 | 0.5079 | 0.5077 | 0.5063 | 0.5059 | 0.5069 | 0.5069 | 0.5068 | 0.5066 | 0.506 | 0.5062 | 0.507 | 0.508 | 0.5081 | 0.5078 | 0.5073 | 0.507 | 0.5064 | 0.505 | 0.506 | 0.5072 | 0.5083 | 0.5068 | 0.5061 | 0.506 | 0.5061 | 0.5065 | 0.5068 | 0.5067 | 0.507 | 0.5073 | 0.5069 | 0.5062 | 0.5058 | 0.506 | 0.5065 | 0.5062 | 0.5049 | 0.5061 | 0.5064 | 0.5058 | 0.5063
548 | 0.5183 | 0.5159 | 0.516 | 0.5159 | 0.5155 | 0.5148 | 0.5151 | 0.515 | 0.5145 | 0.515 | 0.5145 | 0.5136 | 0.5141 | 0.5148 | 0.5153 | 0.5144 | 0.5138 | 0.5134 | 0.513 | 0.5125 | 0.5125 | 0.5134 | 0.5137 | 0.5139 | 0.5143 | 0.5133 | 0.5127 | 0.5124 | 0.5131 | 0.5121 | 0.5108 | 0.5122 | 0.5132 | 0.5132 | 0.5114 | 0.5113 | 0.5114 | 0.5115 | 0.5119 | 0.5123 | 0.5127 | 0.5124 | 0.5127 | 0.5134 | 0.5131 | 0.5129 | 0.5126 | 0.5116 | 0.5114 | 0.5117 | 0.5122 | 0.5124 | 0.512 | 0.5108 | 0.5115 | 0.5117 | 0.5111 | 0.5117 | 0.5114 | 0.5103 | 0.511 | 0.5113 | 0.5112 | 0.5107 | 0.511 | 0.5113 | 0.5106 | 0.5108 | 0.5112 | 0.511 | 0.511 | 0.5111 | 0.5115 | 0.5108 | 0.5108 | 0.5114 | 0.5105 | 0.5108 | 0.5114 | 0.5095 | 0.51 | 0.5109 | 0.5106 | 0.5102 | 0.5102 | 0.5109 | 0.5109 | 0.5108 | 0.5107 | 0.5103 | 0.51 | 0.51 | 0.5101 | 0.5101 | 0.5101 | 0.5099 | 0.5101 | 0.5104 | 0.5105 | 0.5107 | 0.5105 | 0.5093 | 0.5091 | 0.5092 | 0.5094 | 0.5094 | 0.5097 | 0.5102 | 0.51 | 0.51 | 0.5101 | 0.5097 | 0.51 | 0.5103 | 0.5097 | 0.5099 | 0.5102 | 0.5103 | 0.5106 | 0.5105 | 0.5096 | 0.5086 | 0.5082 | 0.5084 | 0.5091 | 0.5098 | 0.5103 | 0.5103 | 0.5095 | 0.5085 | 0.5083 | 0.5084 | 0.5089 | 0.5099 | 0.5094 | 0.5091 | 0.5096 | 0.51 | 0.5097 | 0.5088 | 0.509 | 0.5093 | 0.5096 | 0.5092 | 0.5092 | 0.5093 | 0.5091 | 0.5099 | 0.5104 | 0.509 | 0.5089 | 0.5091 | 0.5096 | 0.5094 | 0.5094 | 0.5097 | 0.5097 | 0.5098 | 0.5099 | 0.5097 | 0.5093 | 0.5089 | 0.5089 | 0.509 | 0.5092 | 0.5099 | 0.5098 | 0.5094 | 0.5085 | 0.5086 | 0.5089 | 0.5094 | 0.509 | 0.5089 | 0.509 | 0.5092
549 | 0.5209 | 0.5186 | 0.518 | 0.5185 | 0.5185 | 0.5177 | 0.5181 | 0.5181 | 0.5176 | 0.5172 | 0.5166 | 0.5161 | 0.517 | 0.5171 | 0.5168 | 0.5166 | 0.5165 | 0.5163 | 0.5159 | 0.5156 | 0.5155 | 0.5159 | 0.5156 | 0.5159 | 0.517 | 0.5152 | 0.515 | 0.516 | 0.5154 | 0.5151 | 0.515 | 0.5157 | 0.5151 | 0.5144 | 0.5147 | 0.5142 | 0.5143 | 0.5159 | 0.5152 | 0.5146 | 0.5141 | 0.5129 | 0.5132 | 0.5145 | 0.5145 | 0.5143 | 0.514 | 0.5136 | 0.5137 | 0.5139 | 0.5139 | 0.5141 | 0.5142 | 0.5138 | 0.5135 | 0.5134 | 0.5136 | 0.514 | 0.5142 | 0.5141 | 0.5142 | 0.5144 | 0.5146 | 0.514 | 0.5143 | 0.5146 | 0.5137 | 0.5132 | 0.5131 | 0.5133 | 0.5138 | 0.514 | 0.5134 | 0.5138 | 0.5134 | 0.5124 | 0.513 | 0.5128 | 0.5124 | 0.5126 | 0.5126 | 0.5126 | 0.5129 | 0.5133 | 0.5133 | 0.5126 | 0.5123 | 0.5124 | 0.5129 | 0.5136 | 0.5133 | 0.5122 | 0.5128 | 0.5133 | 0.5134 | 0.5126 | 0.5123 | 0.5124 | 0.513 | 0.5128 | 0.5124 | 0.5122 | 0.5121 | 0.5121 | 0.5122 | 0.5117 | 0.5119 | 0.5126 | 0.5126 | 0.5126 | 0.5127 | 0.5133 | 0.5127 | 0.5118 | 0.5119 | 0.5122 | 0.5125 | 0.5127 | 0.5124 | 0.5122 | 0.5122 | 0.512 | 0.5119 | 0.512 | 0.5114 | 0.5117 | 0.5125 | 0.5124 | 0.5126 | 0.5128 | 0.5129 | 0.5126 | 0.5123 | 0.5125 | 0.5121 | 0.5118 | 0.5118 | 0.5122 | 0.5121 | 0.5114 | 0.5118 | 0.5118 | 0.5117 | 0.5125 | 0.5124 | 0.5121 | 0.5123 | 0.5121 | 0.5119 | 0.5121 | 0.5117 | 0.5118 | 0.5129 | 0.5124 | 0.5116 | 0.5106 | 0.5112 | 0.5115 | 0.5117 | 0.5112 | 0.5116 | 0.5124 | 0.5131 | 0.5131 | 0.5125 | 0.5111 | 0.5116 | 0.5119 | 0.5111 | 0.5112 | 0.5115 | 0.5122 | 0.5115 | 0.5113 | 0.5116 | 0.5117
550 | 0.5228 | 0.5206 | 0.5205 | 0.5203 | 0.5201 | 0.5201 | 0.52 | 0.5198 | 0.5195 | 0.5196 | 0.5194 | 0.519 | 0.5188 | 0.5189 | 0.519 | 0.519 | 0.5184 | 0.5179 | 0.5178 | 0.5177 | 0.5179 | 0.5183 | 0.5189 | 0.519 | 0.5185 | 0.5183 | 0.5175 | 0.5163 | 0.5173 | 0.5176 | 0.5175 | 0.5172 | 0.5175 | 0.5176 | 0.5169 | 0.5169 | 0.5172 | 0.5178 | 0.5165 | 0.5164 | 0.5178 | 0.5168 | 0.5164 | 0.5166 | 0.516 | 0.5156 | 0.5157 | 0.5167 | 0.5164 | 0.5161 | 0.5169 | 0.5166 | 0.516 | 0.5154 | 0.5157 | 0.5161 | 0.5164 | 0.5161 | 0.5161 | 0.5165 | 0.5165 | 0.5161 | 0.5156 | 0.5158 | 0.5158 | 0.5156 | 0.5153 | 0.5148 | 0.5147 | 0.5156 | 0.5157 | 0.516 | 0.5166 | 0.5161 | 0.5156 | 0.5152 | 0.515 | 0.5149 | 0.5148 | 0.5151 | 0.5153 | 0.5153 | 0.5151 | 0.5153 | 0.5153 | 0.5145 | 0.5148 | 0.515 | 0.5149 | 0.5152 | 0.5152 | 0.5149 | 0.5147 | 0.5143 | 0.514 | 0.5147 | 0.515 | 0.515 | 0.5146 | 0.5139 | 0.5137 | 0.5147 | 0.5141 | 0.5138 | 0.5145 | 0.5148 | 0.5148 | 0.5144 | 0.5147 | 0.515 | 0.5152 | 0.5148 | 0.5148 | 0.5147 | 0.5141 | 0.514 | 0.5143 | 0.5148 | 0.5148 | 0.5143 | 0.5131 | 0.5133 | 0.5135 | 0.5136 | 0.514 | 0.5147 | 0.5153 | 0.514 | 0.5139 | 0.5144 | 0.5144 | 0.5145 | 0.5145 | 0.5142 | 0.5145 | 0.5145 | 0.5136 | 0.5141 | 0.5139 | 0.5128 | 0.5133 | 0.5134 | 0.5132 | 0.5139 | 0.514 | 0.5136 | 0.5128 | 0.5137 | 0.5148 | 0.5143 | 0.5147 | 0.5147 | 0.5139 | 0.5138 | 0.5138 | 0.514 | 0.5134 | 0.5135 | 0.514 | 0.5135 | 0.5139 | 0.5146 | 0.5146 | 0.5142 | 0.5139 | 0.5142 | 0.5144 | 0.514 | 0.5127 | 0.5137 | 0.5143 | 0.5139 | 0.5147 | 0.514 | 0.5123 | 0.5136
551 | 0.5254 | 0.525 | 0.5239 | 0.524 | 0.5237 | 0.5223 | 0.5221 | 0.5221 | 0.5222 | 0.5215 | 0.5214 | 0.5217 | 0.5214 | 0.5214 | 0.5215 | 0.5215 | 0.521 | 0.5205 | 0.5207 | 0.5213 | 0.5218 | 0.5221 | 0.5219 | 0.5212 | 0.52 | 0.5198 | 0.5199 | 0.5203 | 0.5202 | 0.5197 | 0.5192 | 0.5193 | 0.5199 | 0.5204 | 0.5202 | 0.5204 | 0.5204 | 0.5196 | 0.5189 | 0.5185 | 0.5185 | 0.5196 | 0.5199 | 0.5194 | 0.5193 | 0.5192 | 0.519 | 0.5187 | 0.5183 | 0.5183 | 0.5197 | 0.5188 | 0.518 | 0.5185 | 0.5181 | 0.5177 | 0.5175 | 0.5187 | 0.5188 | 0.5181 | 0.518 | 0.5184 | 0.5189 | 0.5177 | 0.5172 | 0.5168 | 0.5163 | 0.5171 | 0.5182 | 0.5193 | 0.5196 | 0.5191 | 0.5179 | 0.5183 | 0.5187 | 0.519 | 0.5176 | 0.5168 | 0.5166 | 0.5182 | 0.5175 | 0.5163 | 0.5165 | 0.5171 | 0.5176 | 0.5175 | 0.5172 | 0.5175 | 0.5186 | 0.5184 | 0.5179 | 0.5172 | 0.5176 | 0.5176 | 0.5175 | 0.5181 | 0.5177 | 0.517 | 0.5175 | 0.5175 | 0.5172 | 0.5167 | 0.5166 | 0.5166 | 0.5167 | 0.5166 | 0.5166 | 0.5165 | 0.5169 | 0.5171 | 0.5172 | 0.5172 | 0.5167 | 0.5164 | 0.5171 | 0.5168 | 0.5168 | 0.5186 | 0.5172 | 0.5165 | 0.5178 | 0.5176 | 0.5176 | 0.5181 | 0.5182 | 0.5177 | 0.5168 | 0.5168 | 0.517 | 0.517 | 0.5167 | 0.5161 | 0.5155 | 0.5149 | 0.5163 | 0.5171 | 0.5166 | 0.5164 | 0.5166 | 0.5173 | 0.5168 | 0.5168 | 0.5172 | 0.5175 | 0.5173 | 0.5167 | 0.5158 | 0.5157 | 0.5161 | 0.5169 | 0.5176 | 0.5175 | 0.516 | 0.5166 | 0.517 | 0.517 | 0.5164 | 0.5159 | 0.5157 | 0.5166 | 0.5168 | 0.5166 | 0.5167 | 0.5168 | 0.5167 | 0.5164 | 0.5169 | 0.5169 | 0.5158 | 0.5163 | 0.5164 | 0.516 | 0.5162 | 0.5159 | 0.5154 | 0.5162
552 | 0.5274 | 0.5253 | 0.5252 | 0.5254 | 0.5252 | 0.5244 | 0.5244 | 0.5245 | 0.5246 | 0.5246 | 0.5244 | 0.5241 | 0.5239 | 0.5237 | 0.5235 | 0.524 | 0.5236 | 0.5232 | 0.5237 | 0.523 | 0.5225 | 0.5228 | 0.523 | 0.523 | 0.5226 | 0.5223 | 0.5221 | 0.522 | 0.5208 | 0.5213 | 0.5225 | 0.5226 | 0.5223 | 0.5222 | 0.5229 | 0.522 | 0.5215 | 0.5226 | 0.5218 | 0.5216 | 0.5221 | 0.5215 | 0.5209 | 0.5202 | 0.5201 | 0.5205 | 0.5212 | 0.5213 | 0.5215 | 0.5216 | 0.5213 | 0.5202 | 0.5198 | 0.5208 | 0.5206 | 0.5205 | 0.5206 | 0.5199 | 0.5199 | 0.5204 | 0.5202 | 0.5204 | 0.5208 | 0.5204 | 0.5206 | 0.521 | 0.5212 | 0.521 | 0.5203 | 0.5192 | 0.5197 | 0.5202 | 0.5203 | 0.5207 | 0.5206 | 0.5201 | 0.5203 | 0.5206 | 0.5207 | 0.5201 | 0.5197 | 0.5197 | 0.5205 | 0.5204 | 0.5201 | 0.52 | 0.5195 | 0.5192 | 0.5192 | 0.5201 | 0.5203 | 0.5199 | 0.5202 | 0.5204 | 0.5204 | 0.5198 | 0.5195 | 0.5195 | 0.5202 | 0.5204 | 0.5202 | 0.5199 | 0.5195 | 0.5195 | 0.5197 | 0.5195 | 0.5196 | 0.5199 | 0.5191 | 0.5189 | 0.5191 | 0.5191 | 0.5194 | 0.5195 | 0.5185 | 0.5182 | 0.5183 | 0.5184 | 0.5188 | 0.519 | 0.5188 | 0.519 | 0.5189 | 0.5187 | 0.519 | 0.5192 | 0.5193 | 0.5193 | 0.5194 | 0.5193 | 0.5185 | 0.5182 | 0.5184 | 0.5195 | 0.5191 | 0.5183 | 0.5176 | 0.5188 | 0.5195 | 0.5195 | 0.5194 | 0.5194 | 0.5196 | 0.5191 | 0.5186 | 0.5185 | 0.5194 | 0.5192 | 0.5189 | 0.519 | 0.5192 | 0.5192 | 0.5186 | 0.5186 | 0.5186 | 0.5185 | 0.5184 | 0.5187 | 0.5193 | 0.5181 | 0.5181 | 0.5186 | 0.5188 | 0.519 | 0.519 | 0.5189 | 0.5182 | 0.5181 | 0.5191 | 0.5192 | 0.5188 | 0.5179 | 0.5188 | 0.519 | 0.5188 | 0.5188
553 | 0.5296 | 0.5278 | 0.5269 | 0.5266 | 0.5266 | 0.5268 | 0.5264 | 0.5261 | 0.5259 | 0.5261 | 0.526 | 0.5256 | 0.5252 | 0.5251 | 0.5252 | 0.5254 | 0.5255 | 0.5255 | 0.5256 | 0.5259 | 0.5258 | 0.5251 | 0.525 | 0.525 | 0.525 | 0.5245 | 0.5245 | 0.5249 | 0.5245 | 0.5247 | 0.5251 | 0.5245 | 0.5243 | 0.5243 | 0.5244 | 0.5241 | 0.5241 | 0.5245 | 0.5242 | 0.5238 | 0.5236 | 0.523 | 0.5228 | 0.5231 | 0.5237 | 0.524 | 0.524 | 0.5236 | 0.5235 | 0.5235 | 0.5235 | 0.5231 | 0.5229 | 0.5228 | 0.5229 | 0.523 | 0.5232 | 0.5231 | 0.5231 | 0.5231 | 0.5234 | 0.5234 | 0.5232 | 0.5224 | 0.522 | 0.5217 | 0.5211 | 0.5216 | 0.5222 | 0.5227 | 0.5222 | 0.5219 | 0.5222 | 0.5223 | 0.5227 | 0.5233 | 0.5217 | 0.5214 | 0.522 | 0.5224 | 0.5226 | 0.5227 | 0.5226 | 0.5224 | 0.522 | 0.5215 | 0.5215 | 0.5218 | 0.5223 | 0.5219 | 0.5217 | 0.5215 | 0.5216 | 0.5216 | 0.5215 | 0.5216 | 0.5219 | 0.5222 | 0.5217 | 0.5215 | 0.5215 | 0.522 | 0.5218 | 0.5217 | 0.5218 | 0.5215 | 0.5213 | 0.5211 | 0.5221 | 0.5221 | 0.5214 | 0.5213 | 0.5214 | 0.5215 | 0.5216 | 0.5215 | 0.5212 | 0.5207 | 0.5211 | 0.5212 | 0.5209 | 0.5213 | 0.5215 | 0.5213 | 0.5212 | 0.5211 | 0.5211 | 0.5213 | 0.5211 | 0.5208 | 0.5208 | 0.5207 | 0.5207 | 0.5212 | 0.5215 | 0.5215 | 0.521 | 0.5214 | 0.5213 | 0.5206 | 0.5212 | 0.5211 | 0.5206 | 0.5208 | 0.521 | 0.521 | 0.5206 | 0.5209 | 0.5213 | 0.5215 | 0.5214 | 0.5213 | 0.5211 | 0.5208 | 0.5208 | 0.5209 | 0.5213 | 0.5213 | 0.521 | 0.5208 | 0.521 | 0.5212 | 0.5205 | 0.5207 | 0.5207 | 0.5198 | 0.5207 | 0.5212 | 0.5203 | 0.5211 | 0.5213 | 0.5206 | 0.5211 | 0.5212 | 0.5209 | 0.521
554 | 0.5323 | 0.5305 | 0.5291 | 0.5298 | 0.5303 | 0.53 | 0.5292 | 0.5293 | 0.5303 | 0.5292 | 0.5284 | 0.528 | 0.5289 | 0.5286 | 0.528 | 0.5285 | 0.5282 | 0.5277 | 0.5271 | 0.5274 | 0.5275 | 0.527 | 0.5273 | 0.5276 | 0.5278 | 0.5279 | 0.5279 | 0.5279 | 0.5271 | 0.5271 | 0.5271 | 0.5259 | 0.5262 | 0.5268 | 0.5269 | 0.5268 | 0.5262 | 0.5251 | 0.5262 | 0.5268 | 0.5263 | 0.5261 | 0.5259 | 0.5259 | 0.5253 | 0.5253 | 0.5256 | 0.5257 | 0.5252 | 0.5249 | 0.5256 | 0.5259 | 0.5258 | 0.5252 | 0.5248 | 0.5247 | 0.5252 | 0.526 | 0.526 | 0.5253 | 0.5258 | 0.5252 | 0.5243 | 0.525 | 0.5253 | 0.5256 | 0.5261 | 0.5254 | 0.5247 | 0.5247 | 0.5247 | 0.5246 | 0.5244 | 0.525 | 0.5253 | 0.5254 | 0.5252 | 0.5245 | 0.5238 | 0.5251 | 0.5243 | 0.5232 | 0.5236 | 0.5247 | 0.5252 | 0.5239 | 0.5238 | 0.5238 | 0.5237 | 0.5238 | 0.5236 | 0.5233 | 0.5249 | 0.5253 | 0.5251 | 0.5251 | 0.5242 | 0.5236 | 0.5245 | 0.5247 | 0.5244 | 0.5233 | 0.5231 | 0.5233 | 0.5238 | 0.524 | 0.5242 | 0.5246 | 0.5243 | 0.5243 | 0.5244 | 0.5234 | 0.5232 | 0.5235 | 0.5237 | 0.5236 | 0.5237 | 0.5247 | 0.5242 | 0.5239 | 0.524 | 0.5239 | 0.5235 | 0.5228 | 0.5226 | 0.523 | 0.5237 | 0.5234 | 0.5231 | 0.5229 | 0.5233 | 0.523 | 0.5229 | 0.5233 | 0.5236 | 0.5238 | 0.5241 | 0.5241 | 0.5237 | 0.5231 | 0.5238 | 0.5241 | 0.5243 | 0.5244 | 0.5241 | 0.5239 | 0.5243 | 0.5237 | 0.5229 | 0.5226 | 0.5232 | 0.5237 | 0.5239 | 0.5237 | 0.5234 | 0.5231 | 0.5229 | 0.5231 | 0.5235 | 0.5228 | 0.523 | 0.5234 | 0.5223 | 0.5227 | 0.5235 | 0.524 | 0.5238 | 0.5234 | 0.5228 | 0.5231 | 0.5231 | 0.5226 | 0.5233 | 0.5237 | 0.5239 | 0.5234
555 | 0.5343 | 0.532 | 0.5334 | 0.5326 | 0.5318 | 0.5315 | 0.5313 | 0.5313 | 0.5315 | 0.5313 | 0.5311 | 0.531 | 0.531 | 0.5309 | 0.5311 | 0.5318 | 0.5313 | 0.5304 | 0.5299 | 0.5301 | 0.5301 | 0.5295 | 0.5293 | 0.5295 | 0.53 | 0.5293 | 0.5288 | 0.5286 | 0.5296 | 0.5296 | 0.5289 | 0.5283 | 0.5288 | 0.5294 | 0.5295 | 0.5284 | 0.5275 | 0.5274 | 0.5281 | 0.5284 | 0.5281 | 0.5284 | 0.5284 | 0.5281 | 0.5277 | 0.5279 | 0.5283 | 0.5282 | 0.5277 | 0.5273 | 0.5276 | 0.5275 | 0.5273 | 0.5274 | 0.5279 | 0.5284 | 0.5286 | 0.5281 | 0.5278 | 0.5276 | 0.5273 | 0.5271 | 0.527 | 0.5274 | 0.5274 | 0.5271 | 0.5268 | 0.5267 | 0.5272 | 0.5285 | 0.5282 | 0.5276 | 0.527 | 0.5264 | 0.5265 | 0.5271 | 0.5269 | 0.5271 | 0.5274 | 0.5265 | 0.5261 | 0.5262 | 0.527 | 0.5268 | 0.5264 | 0.5261 | 0.5264 | 0.5266 | 0.5267 | 0.5275 | 0.5275 | 0.5267 | 0.5265 | 0.5271 | 0.5279 | 0.5268 | 0.5264 | 0.5265 | 0.527 | 0.526 | 0.5253 | 0.5264 | 0.5262 | 0.5263 | 0.5269 | 0.5267 | 0.5267 | 0.5271 | 0.5265 | 0.526 | 0.5258 | 0.5268 | 0.5268 | 0.5263 | 0.5261 | 0.5268 | 0.5273 | 0.5268 | 0.5268 | 0.5268 | 0.5267 | 0.5266 | 0.5261 | 0.5253 | 0.5258 | 0.5263 | 0.5268 | 0.527 | 0.5265 | 0.5258 | 0.5256 | 0.5263 | 0.5268 | 0.5261 | 0.5257 | 0.5254 | 0.5254 | 0.5256 | 0.5259 | 0.526 | 0.5252 | 0.5249 | 0.5249 | 0.5258 | 0.5262 | 0.5262 | 0.5258 | 0.5266 | 0.527 | 0.526 | 0.5259 | 0.5256 | 0.5247 | 0.5258 | 0.5266 | 0.5271 | 0.5264 | 0.5257 | 0.525 | 0.525 | 0.5249 | 0.5248 | 0.5258 | 0.5259 | 0.5258 | 0.5257 | 0.525 | 0.5247 | 0.5253 | 0.526 | 0.5263 | 0.5259 | 0.5265 | 0.5261 | 0.5252 | 0.5256
556 | 0.5366 | 0.5346 | 0.5342 | 0.5339 | 0.5337 | 0.5337 | 0.5335 | 0.5331 | 0.5324 | 0.5329 | 0.5333 | 0.5336 | 0.5335 | 0.5328 | 0.5322 | 0.5324 | 0.5327 | 0.5327 | 0.5318 | 0.532 | 0.5322 | 0.5321 | 0.5319 | 0.5321 | 0.5326 | 0.5313 | 0.5312 | 0.5318 | 0.5316 | 0.5311 | 0.5307 | 0.5305 | 0.5305 | 0.5307 | 0.5309 | 0.5315 | 0.5319 | 0.532 | 0.5315 | 0.5308 | 0.5301 | 0.5304 | 0.5309 | 0.5315 | 0.5302 | 0.5301 | 0.5306 | 0.531 | 0.5304 | 0.5297 | 0.5301 | 0.5299 | 0.5296 | 0.5294 | 0.5295 | 0.5295 | 0.5296 | 0.5296 | 0.5298 | 0.5301 | 0.5293 | 0.5293 | 0.5297 | 0.5304 | 0.5301 | 0.5295 | 0.5292 | 0.5296 | 0.53 | 0.5298 | 0.5299 | 0.5297 | 0.5291 | 0.5296 | 0.5293 | 0.5284 | 0.5294 | 0.5293 | 0.5288 | 0.5291 | 0.5289 | 0.5285 | 0.5283 | 0.5288 | 0.529 | 0.5285 | 0.5285 | 0.5286 | 0.5289 | 0.5291 | 0.5293 | 0.5295 | 0.5298 | 0.5294 | 0.5286 | 0.5289 | 0.5287 | 0.5285 | 0.5292 | 0.5293 | 0.5289 | 0.5279 | 0.5288 | 0.5294 | 0.5293 | 0.529 | 0.5288 | 0.5287 | 0.5295 | 0.5292 | 0.5283 | 0.529 | 0.5289 | 0.5285 | 0.5283 | 0.5285 | 0.5288 | 0.5292 | 0.529 | 0.5287 | 0.5286 | 0.5282 | 0.5281 | 0.5284 | 0.5284 | 0.5288 | 0.5294 | 0.5288 | 0.5284 | 0.5283 | 0.5281 | 0.5278 | 0.5279 | 0.5288 | 0.5283 | 0.5279 | 0.5281 | 0.528 | 0.5281 | 0.5285 | 0.5281 | 0.5279 | 0.5278 | 0.5282 | 0.5285 | 0.5284 | 0.5277 | 0.5275 | 0.528 | 0.5295 | 0.529 | 0.5283 | 0.5279 | 0.5276 | 0.5274 | 0.5273 | 0.5277 | 0.5277 | 0.5274 | 0.5282 | 0.5284 | 0.5281 | 0.528 | 0.528 | 0.5281 | 0.5279 | 0.5279 | 0.5277 | 0.5273 | 0.5277 | 0.528 | 0.5282 | 0.528 | 0.5279 | 0.5279 | 0.5279
557 | 0.5389 | 0.5365 | 0.5364 | 0.5368 | 0.5367 | 0.5357 | 0.5354 | 0.5355 | 0.5361 | 0.5357 | 0.5355 | 0.5353 | 0.5358 | 0.5356 | 0.5352 | 0.535 | 0.5349 | 0.5347 | 0.5345 | 0.5344 | 0.5344 | 0.5346 | 0.534 | 0.5338 | 0.534 | 0.5333 | 0.5333 | 0.5337 | 0.5334 | 0.5338 | 0.5343 | 0.5337 | 0.5342 | 0.5344 | 0.5331 | 0.5335 | 0.5336 | 0.5328 | 0.5331 | 0.5332 | 0.5326 | 0.5332 | 0.5335 | 0.5335 | 0.5326 | 0.5329 | 0.5337 | 0.5334 | 0.5329 | 0.5325 | 0.5324 | 0.5324 | 0.5325 | 0.5323 | 0.5321 | 0.5317 | 0.5314 | 0.5321 | 0.5321 | 0.5317 | 0.5326 | 0.5324 | 0.5318 | 0.5327 | 0.5321 | 0.5314 | 0.5319 | 0.5319 | 0.5318 | 0.5318 | 0.5315 | 0.5313 | 0.5314 | 0.531 | 0.5308 | 0.531 | 0.5317 | 0.5316 | 0.5312 | 0.5315 | 0.5316 | 0.5316 | 0.5313 | 0.5311 | 0.5313 | 0.5321 | 0.5323 | 0.5321 | 0.5316 | 0.5317 | 0.5316 | 0.5313 | 0.5316 | 0.5309 | 0.53 | 0.531 | 0.5314 | 0.5314 | 0.5308 | 0.5306 | 0.5304 | 0.5299 | 0.5309 | 0.5314 | 0.5307 | 0.531 | 0.531 | 0.5308 | 0.5302 | 0.5306 | 0.5314 | 0.5308 | 0.5312 | 0.5316 | 0.5311 | 0.5306 | 0.5304 | 0.5311 | 0.531 | 0.5306 | 0.5297 | 0.53 | 0.5302 | 0.5302 | 0.5302 | 0.5307 | 0.5314 | 0.5311 | 0.5309 | 0.5307 | 0.5302 | 0.5301 | 0.5302 | 0.5304 | 0.5307 | 0.5307 | 0.5303 | 0.5304 | 0.5302 | 0.5296 | 0.5303 | 0.5303 | 0.5298 | 0.5302 | 0.5302 | 0.5301 | 0.5296 | 0.53 | 0.5304 | 0.5305 | 0.5307 | 0.5306 | 0.5299 | 0.5293 | 0.5296 | 0.5308 | 0.5309 | 0.5311 | 0.5313 | 0.5301 | 0.5299 | 0.5302 | 0.5306 | 0.5306 | 0.5305 | 0.5308 | 0.5305 | 0.5305 | 0.531 | 0.5312 | 0.5308 | 0.53 | 0.5302 | 0.5302 | 0.53 | 0.5303
558 | 0.5406 | 0.5394 | 0.5388 | 0.5393 | 0.5392 | 0.5379 | 0.538 | 0.5377 | 0.5369 | 0.5376 | 0.5376 | 0.5372 | 0.5381 | 0.5374 | 0.5363 | 0.5364 | 0.5363 | 0.5365 | 0.5376 | 0.5372 | 0.5367 | 0.5362 | 0.5356 | 0.5356 | 0.5364 | 0.5361 | 0.5359 | 0.5359 | 0.5355 | 0.5359 | 0.5363 | 0.5353 | 0.5354 | 0.5358 | 0.536 | 0.5353 | 0.5351 | 0.5361 | 0.5355 | 0.535 | 0.535 | 0.5348 | 0.5348 | 0.5349 | 0.5351 | 0.5349 | 0.5346 | 0.5347 | 0.5339 | 0.5333 | 0.5341 | 0.535 | 0.5353 | 0.5348 | 0.5346 | 0.5343 | 0.5337 | 0.534 | 0.5348 | 0.5359 | 0.5346 | 0.5339 | 0.5338 | 0.5341 | 0.5336 | 0.5332 | 0.5343 | 0.5346 | 0.5345 | 0.534 | 0.5338 | 0.5339 | 0.5341 | 0.5338 | 0.5337 | 0.5336 | 0.5331 | 0.533 | 0.5331 | 0.5333 | 0.5327 | 0.5324 | 0.5336 | 0.5338 | 0.534 | 0.5347 | 0.5343 | 0.5339 | 0.5339 | 0.5345 | 0.5342 | 0.5333 | 0.5336 | 0.5337 | 0.5338 | 0.5339 | 0.5337 | 0.5333 | 0.5331 | 0.5337 | 0.5339 | 0.5328 | 0.5335 | 0.5338 | 0.5332 | 0.5333 | 0.5328 | 0.532 | 0.5338 | 0.5339 | 0.5328 | 0.5324 | 0.5328 | 0.5331 | 0.5323 | 0.532 | 0.5321 | 0.5332 | 0.5335 | 0.5334 | 0.5328 | 0.5335 | 0.5336 | 0.5329 | 0.5333 | 0.5333 | 0.5331 | 0.5326 | 0.533 | 0.5335 | 0.5328 | 0.5328 | 0.5331 | 0.5336 | 0.5327 | 0.5323 | 0.5334 | 0.5322 | 0.5321 | 0.5333 | 0.5328 | 0.5324 | 0.5322 | 0.5338 | 0.5341 | 0.5338 | 0.5333 | 0.5333 | 0.5332 | 0.5328 | 0.5327 | 0.5326 | 0.5324 | 0.5326 | 0.5332 | 0.5342 | 0.5325 | 0.5318 | 0.5319 | 0.5325 | 0.5328 | 0.5327 | 0.5324 | 0.5326 | 0.5328 | 0.532 | 0.5325 | 0.5327 | 0.5321 | 0.531 | 0.531 | 0.5326 | 0.5327 | 0.5326 | 0.5323 | 0.5325
559 | 0.5436 | 0.541 | 0.5412 | 0.5413 | 0.5412 | 0.5408 | 0.5401 | 0.5399 | 0.5403 | 0.5401 | 0.5402 | 0.5404 | 0.5405 | 0.5404 | 0.5402 | 0.54 | 0.5397 | 0.5395 | 0.5392 | 0.5396 | 0.5397 | 0.5391 | 0.5388 | 0.5385 | 0.538 | 0.5382 | 0.5384 | 0.5385 | 0.5383 | 0.5383 | 0.5383 | 0.538 | 0.5389 | 0.5396 | 0.539 | 0.538 | 0.5375 | 0.5377 | 0.5375 | 0.5376 | 0.5381 | 0.537 | 0.5365 | 0.5366 | 0.5365 | 0.5371 | 0.5378 | 0.5376 | 0.5375 | 0.5374 | 0.5369 | 0.5366 | 0.5367 | 0.5374 | 0.5374 | 0.5373 | 0.5374 | 0.5367 | 0.5367 | 0.5374 | 0.5377 | 0.5377 | 0.5373 | 0.5368 | 0.537 | 0.5373 | 0.5369 | 0.5368 | 0.5368 | 0.5366 | 0.5365 | 0.5362 | 0.5358 | 0.5363 | 0.5366 | 0.5366 | 0.5364 | 0.5362 | 0.5363 | 0.5372 | 0.5366 | 0.5358 | 0.5362 | 0.5362 | 0.5363 | 0.5367 | 0.5362 | 0.5358 | 0.5358 | 0.5362 | 0.5363 | 0.5362 | 0.536 | 0.5359 | 0.5361 | 0.5364 | 0.5366 | 0.5366 | 0.5358 | 0.5356 | 0.5356 | 0.5357 | 0.536 | 0.5359 | 0.5354 | 0.5362 | 0.5363 | 0.536 | 0.5367 | 0.5364 | 0.5355 | 0.5352 | 0.5353 | 0.5354 | 0.5356 | 0.5363 | 0.5367 | 0.5361 | 0.5361 | 0.5358 | 0.5352 | 0.5355 | 0.5357 | 0.5356 | 0.5354 | 0.5354 | 0.5356 | 0.536 | 0.5363 | 0.5362 | 0.5356 | 0.5351 | 0.535 | 0.5358 | 0.5354 | 0.535 | 0.5351 | 0.5349 | 0.535 | 0.5354 | 0.5356 | 0.5354 | 0.535 | 0.5349 | 0.5348 | 0.5349 | 0.5349 | 0.5354 | 0.5358 | 0.5357 | 0.5354 | 0.5352 | 0.5354 | 0.5358 | 0.5358 | 0.5352 | 0.5355 | 0.5356 | 0.5355 | 0.5352 | 0.5349 | 0.5345 | 0.5347 | 0.5344 | 0.5343 | 0.5351 | 0.5352 | 0.5349 | 0.5345 | 0.535 | 0.5352 | 0.5351 | 0.5351 | 0.5356 | 0.5363 | 0.5355
560 | 0.5456 | 0.5442 | 0.5435 | 0.5438 | 0.5438 | 0.5434 | 0.5425 | 0.5422 | 0.5426 | 0.5429 | 0.543 | 0.5428 | 0.5417 | 0.5417 | 0.5422 | 0.5428 | 0.5421 | 0.5412 | 0.541 | 0.5409 | 0.541 | 0.5413 | 0.5411 | 0.541 | 0.5408 | 0.5404 | 0.5404 | 0.5409 | 0.5408 | 0.5412 | 0.5416 | 0.5409 | 0.5406 | 0.5404 | 0.5402 | 0.54 | 0.5398 | 0.5398 | 0.5389 | 0.5391 | 0.5407 | 0.5408 | 0.5406 | 0.5402 | 0.54 | 0.5399 | 0.5397 | 0.5395 | 0.5399 | 0.5401 | 0.5393 | 0.5395 | 0.5395 | 0.5386 | 0.5392 | 0.5398 | 0.5399 | 0.5392 | 0.5388 | 0.5388 | 0.5394 | 0.5397 | 0.5396 | 0.539 | 0.5388 | 0.5388 | 0.5392 | 0.5386 | 0.5383 | 0.5386 | 0.5392 | 0.5393 | 0.5387 | 0.538 | 0.5379 | 0.5383 | 0.5381 | 0.538 | 0.5383 | 0.539 | 0.5385 | 0.5379 | 0.5384 | 0.5381 | 0.5383 | 0.5397 | 0.5392 | 0.5387 | 0.5385 | 0.5385 | 0.5383 | 0.538 | 0.5378 | 0.5377 | 0.5377 | 0.5373 | 0.5375 | 0.5378 | 0.5373 | 0.5377 | 0.5382 | 0.5383 | 0.538 | 0.5377 | 0.5372 | 0.5378 | 0.5381 | 0.538 | 0.5383 | 0.5379 | 0.5372 | 0.5376 | 0.5375 | 0.5375 | 0.5379 | 0.5382 | 0.538 | 0.5372 | 0.5376 | 0.538 | 0.538 | 0.5382 | 0.5385 | 0.5388 | 0.5381 | 0.5381 | 0.5386 | 0.5387 | 0.538 | 0.5372 | 0.5373 | 0.5374 | 0.5375 | 0.5374 | 0.538 | 0.5382 | 0.5379 | 0.5373 | 0.5373 | 0.5379 | 0.5381 | 0.5381 | 0.5379 | 0.5373 | 0.5376 | 0.5381 | 0.5373 | 0.5375 | 0.5378 | 0.5371 | 0.5372 | 0.5375 | 0.5377 | 0.5377 | 0.5378 | 0.538 | 0.5371 | 0.5371 | 0.5377 | 0.5374 | 0.5375 | 0.5376 | 0.5369 | 0.537 | 0.5372 | 0.537 | 0.5372 | 0.5373 | 0.5372 | 0.537 | 0.5369 | 0.5368 | 0.5366 | 0.5371 | 0.538 | 0.5375
561 | 0.5473 | 0.5455 | 0.5448 | 0.5446 | 0.5449 | 0.5458 | 0.5457 | 0.5458 | 0.5461 | 0.5444 | 0.5441 | 0.5446 | 0.5439 | 0.5442 | 0.5446 | 0.5432 | 0.5433 | 0.5436 | 0.5431 | 0.5428 | 0.5426 | 0.5425 | 0.5432 | 0.5431 | 0.5422 | 0.5418 | 0.542 | 0.5426 | 0.5434 | 0.543 | 0.5422 | 0.5422 | 0.5428 | 0.5431 | 0.5423 | 0.5421 | 0.5416 | 0.5404 | 0.5413 | 0.5421 | 0.5425 | 0.5429 | 0.5425 | 0.5416 | 0.5415 | 0.5411 | 0.5406 | 0.5409 | 0.5414 | 0.5417 | 0.5412 | 0.5407 | 0.5407 | 0.5413 | 0.5417 | 0.5415 | 0.5405 | 0.5406 | 0.5407 | 0.541 | 0.5409 | 0.5414 | 0.542 | 0.5415 | 0.5405 | 0.5398 | 0.5401 | 0.5402 | 0.5404 | 0.5411 | 0.5409 | 0.5409 | 0.5413 | 0.5409 | 0.5406 | 0.5405 | 0.5397 | 0.5396 | 0.5399 | 0.5407 | 0.5408 | 0.5409 | 0.5415 | 0.5408 | 0.5401 | 0.5401 | 0.5398 | 0.5399 | 0.5405 | 0.5409 | 0.5406 | 0.5397 | 0.5404 | 0.5407 | 0.5407 | 0.5399 | 0.5398 | 0.54 | 0.5403 | 0.5404 | 0.5403 | 0.5401 | 0.5401 | 0.5399 | 0.5396 | 0.5397 | 0.5398 | 0.5399 | 0.5405 | 0.5407 | 0.5406 | 0.5393 | 0.5398 | 0.5407 | 0.5403 | 0.5405 | 0.5406 | 0.5404 | 0.5406 | 0.5405 | 0.5398 | 0.5397 | 0.5397 | 0.5396 | 0.5394 | 0.539 | 0.5387 | 0.5398 | 0.5399 | 0.5393 | 0.5383 | 0.5384 | 0.5389 | 0.5395 | 0.5394 | 0.5392 | 0.539 | 0.5391 | 0.5395 | 0.5402 | 0.5397 | 0.5398 | 0.5402 | 0.5407 | 0.5402 | 0.5394 | 0.5392 | 0.5395 | 0.54 | 0.5407 | 0.5401 | 0.5397 | 0.54 | 0.5398 | 0.5395 | 0.5392 | 0.5385 | 0.5385 | 0.5392 | 0.5398 | 0.5395 | 0.539 | 0.5398 | 0.5389 | 0.5383 | 0.5398 | 0.5393 | 0.5389 | 0.5395 | 0.5398 | 0.5398 | 0.5394 | 0.5398 | 0.5398 | 0.5394 | 0.5395
562 | 0.5496 | 0.547 | 0.5474 | 0.5473 | 0.5472 | 0.5474 | 0.5475 | 0.5473 | 0.5467 | 0.5464 | 0.5467 | 0.5472 | 0.5461 | 0.5459 | 0.5461 | 0.5458 | 0.5457 | 0.5457 | 0.5461 | 0.5461 | 0.5459 | 0.5455 | 0.5454 | 0.5452 | 0.5448 | 0.5449 | 0.5449 | 0.5449 | 0.5447 | 0.5449 | 0.5452 | 0.5444 | 0.5445 | 0.5447 | 0.5444 | 0.5442 | 0.5441 | 0.5443 | 0.5444 | 0.5442 | 0.5438 | 0.5435 | 0.5436 | 0.5439 | 0.544 | 0.544 | 0.5439 | 0.5438 | 0.5437 | 0.5436 | 0.5436 | 0.5437 | 0.5436 | 0.5429 | 0.5431 | 0.5431 | 0.5427 | 0.5434 | 0.5436 | 0.5433 | 0.5433 | 0.5434 | 0.5435 | 0.5436 | 0.5433 | 0.5429 | 0.5429 | 0.5429 | 0.5429 | 0.5431 | 0.543 | 0.5427 | 0.5422 | 0.5427 | 0.5428 | 0.5425 | 0.5419 | 0.5422 | 0.5429 | 0.5427 | 0.5426 | 0.5426 | 0.5426 | 0.5428 | 0.5428 | 0.5426 | 0.543 | 0.5428 | 0.5417 | 0.5428 | 0.5432 | 0.5428 | 0.5426 | 0.5422 | 0.5417 | 0.5418 | 0.5417 | 0.5417 | 0.5422 | 0.5422 | 0.542 | 0.5413 | 0.542 | 0.5427 | 0.543 | 0.5423 | 0.542 | 0.5423 | 0.5431 | 0.543 | 0.5424 | 0.5426 | 0.5424 | 0.5422 | 0.5426 | 0.5425 | 0.5423 | 0.5423 | 0.5427 | 0.5427 | 0.5422 | 0.5419 | 0.5417 | 0.5415 | 0.5414 | 0.5416 | 0.5419 | 0.5414 | 0.5413 | 0.5413 | 0.5415 | 0.5415 | 0.5417 | 0.5424 | 0.5419 | 0.5416 | 0.5417 | 0.5415 | 0.5415 | 0.542 | 0.5413 | 0.5413 | 0.5417 | 0.5414 | 0.5411 | 0.541 | 0.5415 | 0.5412 | 0.5411 | 0.5424 | 0.5428 | 0.5428 | 0.5426 | 0.5424 | 0.5424 | 0.5427 | 0.542 | 0.5416 | 0.5414 | 0.5416 | 0.5417 | 0.5418 | 0.5414 | 0.5417 | 0.5419 | 0.5418 | 0.5421 | 0.5423 | 0.5422 | 0.5414 | 0.5411 | 0.5415 | 0.5416 | 0.5418 | 0.5422 | 0.5419
563 | 0.5518 | 0.5504 | 0.5497 | 0.5501 | 0.5502 | 0.5497 | 0.5491 | 0.5488 | 0.5488 | 0.5488 | 0.5488 | 0.5487 | 0.5475 | 0.5475 | 0.5479 | 0.5479 | 0.5479 | 0.548 | 0.5479 | 0.5485 | 0.5488 | 0.5487 | 0.5481 | 0.5472 | 0.5462 | 0.5476 | 0.5475 | 0.5465 | 0.5471 | 0.5474 | 0.5475 | 0.5468 | 0.5463 | 0.5459 | 0.5458 | 0.5465 | 0.547 | 0.5469 | 0.546 | 0.5457 | 0.5463 | 0.5458 | 0.5458 | 0.5461 | 0.5458 | 0.546 | 0.5465 | 0.5465 | 0.5459 | 0.5453 | 0.5455 | 0.5458 | 0.546 | 0.5458 | 0.5456 | 0.5455 | 0.5456 | 0.5454 | 0.5449 | 0.5444 | 0.5462 | 0.5463 | 0.5456 | 0.5455 | 0.5453 | 0.5451 | 0.545 | 0.5458 | 0.5461 | 0.5451 | 0.5453 | 0.5453 | 0.545 | 0.545 | 0.5453 | 0.5459 | 0.5454 | 0.5452 | 0.5451 | 0.5449 | 0.5449 | 0.5449 | 0.5445 | 0.5446 | 0.5446 | 0.5443 | 0.544 | 0.5441 | 0.5447 | 0.5449 | 0.5446 | 0.5439 | 0.5439 | 0.5446 | 0.5455 | 0.5455 | 0.5448 | 0.544 | 0.5443 | 0.5445 | 0.5446 | 0.5446 | 0.5443 | 0.5444 | 0.5454 | 0.5445 | 0.544 | 0.5442 | 0.5448 | 0.5446 | 0.544 | 0.5443 | 0.5447 | 0.545 | 0.5449 | 0.5442 | 0.5439 | 0.5447 | 0.5444 | 0.544 | 0.5438 | 0.5438 | 0.5439 | 0.5439 | 0.5435 | 0.5438 | 0.5446 | 0.5448 | 0.5446 | 0.5442 | 0.5431 | 0.5438 | 0.5445 | 0.5441 | 0.544 | 0.5438 | 0.543 | 0.5435 | 0.5435 | 0.5429 | 0.5432 | 0.5434 | 0.5434 | 0.5446 | 0.5446 | 0.5441 | 0.544 | 0.5439 | 0.5439 | 0.5437 | 0.5441 | 0.5442 | 0.5438 | 0.5441 | 0.544 | 0.5434 | 0.5439 | 0.5437 | 0.5432 | 0.5442 | 0.5446 | 0.5446 | 0.5444 | 0.5442 | 0.5441 | 0.5442 | 0.5438 | 0.5434 | 0.5431 | 0.5436 | 0.5439 | 0.544 | 0.5436 | 0.5435 | 0.5436 | 0.5438
564 | 0.5541 | 0.5528 | 0.553 | 0.5516 | 0.5506 | 0.5507 | 0.552 | 0.552 | 0.5506 | 0.5508 | 0.5512 | 0.5516 | 0.5509 | 0.5501 | 0.5495 | 0.5505 | 0.5504 | 0.5502 | 0.551 | 0.5508 | 0.5505 | 0.5505 | 0.5499 | 0.5496 | 0.5496 | 0.5489 | 0.5492 | 0.5501 | 0.5495 | 0.5493 | 0.5492 | 0.5482 | 0.5479 | 0.5481 | 0.5487 | 0.5486 | 0.5483 | 0.5481 | 0.5487 | 0.5489 | 0.5486 | 0.5479 | 0.5472 | 0.5467 | 0.5479 | 0.5485 | 0.5487 | 0.5483 | 0.5485 | 0.5486 | 0.5481 | 0.5475 | 0.5474 | 0.548 | 0.5477 | 0.5478 | 0.5484 | 0.5466 | 0.5468 | 0.5485 | 0.5485 | 0.5485 | 0.5484 | 0.5484 | 0.5479 | 0.5476 | 0.5478 | 0.5471 | 0.5467 | 0.5476 | 0.5475 | 0.5474 | 0.5475 | 0.5475 | 0.5478 | 0.5482 | 0.5481 | 0.5475 | 0.5468 | 0.5464 | 0.5459 | 0.5457 | 0.5465 | 0.5475 | 0.5479 | 0.5469 | 0.5474 | 0.5476 | 0.5469 | 0.5468 | 0.5467 | 0.5468 | 0.5466 | 0.5469 | 0.5473 | 0.5468 | 0.5466 | 0.5464 | 0.5458 | 0.5464 | 0.5467 | 0.5453 | 0.5471 | 0.548 | 0.547 | 0.5461 | 0.546 | 0.5468 | 0.5468 | 0.5472 | 0.5478 | 0.5475 | 0.547 | 0.5466 | 0.5467 | 0.5459 | 0.5452 | 0.5457 | 0.5465 | 0.5473 | 0.5479 | 0.5475 | 0.5472 | 0.547 | 0.5468 | 0.5466 | 0.5464 | 0.547 | 0.547 | 0.5469 | 0.5479 | 0.5469 | 0.5461 | 0.5471 | 0.5467 | 0.5465 | 0.5468 | 0.5467 | 0.5469 | 0.5475 | 0.547 | 0.5466 | 0.5462 | 0.5459 | 0.5461 | 0.5466 | 0.5464 | 0.5468 | 0.5471 | 0.5468 | 0.5465 | 0.5465 | 0.547 | 0.5474 | 0.5473 | 0.5466 | 0.5462 | 0.5466 | 0.5474 | 0.5474 | 0.5473 | 0.547 | 0.5455 | 0.5451 | 0.5453 | 0.5462 | 0.547 | 0.5469 | 0.5454 | 0.5457 | 0.5461 | 0.5465 | 0.5473 | 0.5473 | 0.5465 | 0.5466
565 | 0.5562 | 0.5546 | 0.5543 | 0.5538 | 0.5535 | 0.5538 | 0.5541 | 0.5539 | 0.5534 | 0.5542 | 0.5539 | 0.5529 | 0.5532 | 0.5533 | 0.5533 | 0.553 | 0.5531 | 0.5531 | 0.5525 | 0.552 | 0.5519 | 0.5527 | 0.5522 | 0.5519 | 0.5521 | 0.552 | 0.5517 | 0.5511 | 0.5508 | 0.5512 | 0.5518 | 0.5516 | 0.5511 | 0.5509 | 0.5512 | 0.551 | 0.5507 | 0.5503 | 0.5506 | 0.5508 | 0.5508 | 0.551 | 0.5509 | 0.5506 | 0.5501 | 0.5501 | 0.5504 | 0.5504 | 0.5506 | 0.5506 | 0.5502 | 0.5502 | 0.5504 | 0.5506 | 0.5498 | 0.5495 | 0.5498 | 0.5502 | 0.5502 | 0.5501 | 0.5505 | 0.5503 | 0.55 | 0.55 | 0.5497 | 0.5494 | 0.5494 | 0.5499 | 0.5502 | 0.5498 | 0.5498 | 0.5497 | 0.5493 | 0.5492 | 0.5491 | 0.5492 | 0.55 | 0.5499 | 0.5495 | 0.5494 | 0.5493 | 0.5493 | 0.5493 | 0.5495 | 0.5497 | 0.5497 | 0.5492 | 0.5493 | 0.5504 | 0.5498 | 0.5493 | 0.549 | 0.5488 | 0.5489 | 0.5493 | 0.5498 | 0.5502 | 0.5503 | 0.5489 | 0.5493 | 0.5496 | 0.5489 | 0.5481 | 0.5479 | 0.5486 | 0.5491 | 0.549 | 0.5485 | 0.5485 | 0.5489 | 0.5493 | 0.5483 | 0.5488 | 0.5496 | 0.5488 | 0.5482 | 0.5481 | 0.5492 | 0.5491 | 0.549 | 0.549 | 0.5487 | 0.5486 | 0.5489 | 0.5484 | 0.5487 | 0.5496 | 0.5492 | 0.5492 | 0.5493 | 0.5487 | 0.5486 | 0.5486 | 0.5486 | 0.5483 | 0.548 | 0.548 | 0.5487 | 0.5488 | 0.5482 | 0.5485 | 0.5487 | 0.5488 | 0.5488 | 0.5486 | 0.5485 | 0.5489 | 0.549 | 0.549 | 0.5492 | 0.549 | 0.5486 | 0.5483 | 0.5484 | 0.5484 | 0.5484 | 0.5486 | 0.5486 | 0.5484 | 0.548 | 0.548 | 0.5481 | 0.5476 | 0.5481 | 0.5486 | 0.548 | 0.5477 | 0.548 | 0.549 | 0.5481 | 0.5478 | 0.5486 | 0.5483 | 0.5482 | 0.5482 | 0.5483
566 | 0.5582 | 0.5562 | 0.5557 | 0.556 | 0.5562 | 0.556 | 0.5561 | 0.5562 | 0.5562 | 0.555 | 0.5549 | 0.5555 | 0.5546 | 0.5547 | 0.5552 | 0.555 | 0.5547 | 0.5546 | 0.5552 | 0.5546 | 0.5542 | 0.5545 | 0.5542 | 0.554 | 0.5542 | 0.5536 | 0.5534 | 0.5536 | 0.5533 | 0.5535 | 0.5538 | 0.5537 | 0.5533 | 0.5531 | 0.5536 | 0.5536 | 0.5533 | 0.5528 | 0.5532 | 0.5535 | 0.5534 | 0.5526 | 0.5524 | 0.5528 | 0.553 | 0.5532 | 0.5532 | 0.553 | 0.5524 | 0.5519 | 0.552 | 0.5521 | 0.5522 | 0.5521 | 0.5521 | 0.5521 | 0.5521 | 0.5521 | 0.5518 | 0.5512 | 0.5516 | 0.5517 | 0.5517 | 0.5521 | 0.5521 | 0.552 | 0.5522 | 0.5517 | 0.5513 | 0.5517 | 0.5517 | 0.5511 | 0.55 | 0.5508 | 0.5517 | 0.5526 | 0.5524 | 0.5524 | 0.5524 | 0.552 | 0.5514 | 0.5511 | 0.5519 | 0.5519 | 0.5515 | 0.5508 | 0.5505 | 0.5506 | 0.5512 | 0.5508 | 0.5512 | 0.552 | 0.5512 | 0.5512 | 0.5518 | 0.5519 | 0.5519 | 0.5519 | 0.5515 | 0.5505 | 0.5499 | 0.5505 | 0.5504 | 0.5508 | 0.5518 | 0.5509 | 0.5507 | 0.5513 | 0.5517 | 0.5515 | 0.5509 | 0.551 | 0.5506 | 0.55 | 0.5495 | 0.5504 | 0.5514 | 0.5515 | 0.551 | 0.5507 | 0.5507 | 0.5511 | 0.5511 | 0.5509 | 0.5505 | 0.5505 | 0.5506 | 0.5506 | 0.5506 | 0.5508 | 0.5514 | 0.5509 | 0.5507 | 0.5515 | 0.5511 | 0.5504 | 0.5497 | 0.5504 | 0.551 | 0.5513 | 0.5509 | 0.5506 | 0.5503 | 0.5508 | 0.5509 | 0.5508 | 0.5505 | 0.5505 | 0.5506 | 0.5508 | 0.551 | 0.5512 | 0.5516 | 0.5513 | 0.5508 | 0.5502 | 0.5499 | 0.55 | 0.5504 | 0.5509 | 0.5509 | 0.5506 | 0.5506 | 0.5503 | 0.5501 | 0.5507 | 0.5507 | 0.5505 | 0.5501 | 0.5506 | 0.5508 | 0.5507 | 0.5505 | 0.5506 | 0.5507 | 0.5507
567 | 0.5592 | 0.5585 | 0.5579 | 0.5564 | 0.5554 | 0.5554 | 0.5556 | 0.5558 | 0.556 | 0.5557 | 0.5561 | 0.5569 | 0.556 | 0.5557 | 0.5557 | 0.556 | 0.5559 | 0.5559 | 0.5563 | 0.5565 | 0.5563 | 0.5555 | 0.5561 | 0.5562 | 0.5558 | 0.5544 | 0.5544 | 0.5554 | 0.5548 | 0.5547 | 0.5547 | 0.5544 | 0.5551 | 0.5559 | 0.5564 | 0.5557 | 0.555 | 0.5548 | 0.5543 | 0.5539 | 0.5539 | 0.5542 | 0.5541 | 0.5537 | 0.5536 | 0.5537 | 0.554 | 0.5544 | 0.5546 | 0.5545 | 0.5537 | 0.5541 | 0.5544 | 0.5541 | 0.5541 | 0.5539 | 0.5534 | 0.5539 | 0.554 | 0.5537 | 0.5534 | 0.553 | 0.5527 | 0.5532 | 0.5531 | 0.5527 | 0.5528 | 0.553 | 0.5531 | 0.5531 | 0.5531 | 0.5533 | 0.5538 | 0.5529 | 0.553 | 0.5537 | 0.5529 | 0.5528 | 0.5531 | 0.5532 | 0.5535 | 0.5537 | 0.553 | 0.5535 | 0.5539 | 0.5534 | 0.5531 | 0.553 | 0.5534 | 0.5535 | 0.5537 | 0.5538 | 0.5519 | 0.5517 | 0.5523 | 0.5512 | 0.5517 | 0.5527 | 0.5529 | 0.5524 | 0.5519 | 0.552 | 0.5525 | 0.5528 | 0.5528 | 0.552 | 0.5517 | 0.5518 | 0.5518 | 0.5521 | 0.5527 | 0.5523 | 0.5526 | 0.5533 | 0.5536 | 0.553 | 0.5524 | 0.5527 | 0.5528 | 0.553 | 0.5533 | 0.5523 | 0.5517 | 0.5515 | 0.5516 | 0.552 | 0.5525 | 0.5531 | 0.5522 | 0.5509 | 0.5511 | 0.5515 | 0.5523 | 0.5536 | 0.5532 | 0.5527 | 0.5524 | 0.5529 | 0.5528 | 0.5522 | 0.552 | 0.5519 | 0.5521 | 0.5519 | 0.5523 | 0.5528 | 0.5521 | 0.5523 | 0.5527 | 0.5525 | 0.5518 | 0.5516 | 0.5526 | 0.5522 | 0.5517 | 0.5513 | 0.5511 | 0.5517 | 0.5528 | 0.552 | 0.5517 | 0.5518 | 0.5523 | 0.5526 | 0.5525 | 0.5516 | 0.5512 | 0.5511 | 0.5512 | 0.5518 | 0.5522 | 0.5521 | 0.5527 | 0.5525 | 0.5517 | 0.5519
568 | 0.5617 | 0.5599 | 0.5594 | 0.5595 | 0.5596 | 0.5594 | 0.5594 | 0.5591 | 0.5585 | 0.5581 | 0.5581 | 0.5584 | 0.5592 | 0.5591 | 0.5585 | 0.5575 | 0.5578 | 0.558 | 0.5572 | 0.5573 | 0.5574 | 0.5572 | 0.5577 | 0.5577 | 0.5571 | 0.5572 | 0.5574 | 0.5575 | 0.5578 | 0.5575 | 0.5571 | 0.5573 | 0.5571 | 0.5567 | 0.5565 | 0.5565 | 0.5566 | 0.5569 | 0.5564 | 0.556 | 0.5557 | 0.5564 | 0.5566 | 0.5564 | 0.5558 | 0.5558 | 0.5559 | 0.5555 | 0.5554 | 0.5552 | 0.555 | 0.5563 | 0.5571 | 0.5567 | 0.5565 | 0.5561 | 0.5554 | 0.5556 | 0.5554 | 0.5548 | 0.5551 | 0.555 | 0.555 | 0.5562 | 0.5561 | 0.5557 | 0.556 | 0.5557 | 0.5553 | 0.5548 | 0.5553 | 0.5554 | 0.5547 | 0.5554 | 0.5555 | 0.5551 | 0.5546 | 0.5545 | 0.5546 | 0.5542 | 0.5543 | 0.5546 | 0.555 | 0.5547 | 0.5545 | 0.5547 | 0.5543 | 0.5544 | 0.555 | 0.5554 | 0.5549 | 0.5537 | 0.5539 | 0.5542 | 0.5546 | 0.5548 | 0.5551 | 0.5552 | 0.5547 | 0.5546 | 0.5546 | 0.5543 | 0.5539 | 0.554 | 0.5548 | 0.5545 | 0.5545 | 0.555 | 0.5549 | 0.5548 | 0.5547 | 0.5545 | 0.5548 | 0.555 | 0.5542 | 0.5541 | 0.5543 | 0.5546 | 0.5548 | 0.5548 | 0.5545 | 0.5547 | 0.5542 | 0.5531 | 0.5539 | 0.5546 | 0.5549 | 0.5545 | 0.554 | 0.5538 | 0.5544 | 0.554 | 0.5534 | 0.5532 | 0.5535 | 0.5538 | 0.554 | 0.554 | 0.5536 | 0.5529 | 0.5534 | 0.5543 | 0.5553 | 0.5549 | 0.5547 | 0.5546 | 0.5547 | 0.5542 | 0.5539 | 0.5546 | 0.5542 | 0.554 | 0.5543 | 0.5537 | 0.5535 | 0.5538 | 0.5536 | 0.5535 | 0.5534 | 0.5539 | 0.5539 | 0.5537 | 0.5541 | 0.5541 | 0.554 | 0.5538 | 0.5534 | 0.5532 | 0.5531 | 0.5545 | 0.5549 | 0.5541 | 0.5539 | 0.554 | 0.5541 | 0.554
569 | 0.5637 | 0.5619 | 0.5616 | 0.5619 | 0.5616 | 0.5602 | 0.561 | 0.5615 | 0.5615 | 0.5609 | 0.5607 | 0.5608 | 0.5606 | 0.5604 | 0.5602 | 0.5599 | 0.5599 | 0.5599 | 0.5598 | 0.5595 | 0.5594 | 0.5598 | 0.5599 | 0.5599 | 0.5597 | 0.5598 | 0.5594 | 0.5588 | 0.5594 | 0.5595 | 0.5595 | 0.5596 | 0.5592 | 0.5587 | 0.5585 | 0.5591 | 0.5594 | 0.5585 | 0.5586 | 0.5586 | 0.5584 | 0.5592 | 0.5595 | 0.5593 | 0.5587 | 0.5585 | 0.5586 | 0.5587 | 0.5581 | 0.5576 | 0.5581 | 0.5583 | 0.5582 | 0.5577 | 0.5577 | 0.5577 | 0.5578 | 0.5579 | 0.5573 | 0.5563 | 0.5576 | 0.5585 | 0.5589 | 0.5584 | 0.558 | 0.5576 | 0.5572 | 0.5574 | 0.5576 | 0.5575 | 0.558 | 0.5581 | 0.5576 | 0.5576 | 0.5574 | 0.5571 | 0.5571 | 0.5569 | 0.5566 | 0.5568 | 0.5574 | 0.5579 | 0.5582 | 0.5575 | 0.5566 | 0.5559 | 0.5561 | 0.5565 | 0.5569 | 0.5567 | 0.5566 | 0.5568 | 0.5562 | 0.556 | 0.556 | 0.5559 | 0.5563 | 0.5567 | 0.5564 | 0.5569 | 0.5572 | 0.5564 | 0.5564 | 0.5563 | 0.5561 | 0.5566 | 0.5566 | 0.5563 | 0.5564 | 0.5566 | 0.5568 | 0.5568 | 0.5566 | 0.5563 | 0.5562 | 0.5567 | 0.5571 | 0.5567 | 0.5565 | 0.5565 | 0.5567 | 0.5566 | 0.5564 | 0.5562 | 0.5567 | 0.5569 | 0.5569 | 0.5565 | 0.5563 | 0.5563 | 0.5566 | 0.5559 | 0.5554 | 0.5559 | 0.5564 | 0.5566 | 0.5565 | 0.5564 | 0.5562 | 0.5559 | 0.556 | 0.5563 | 0.5565 | 0.5561 | 0.5564 | 0.5568 | 0.5569 | 0.5566 | 0.5563 | 0.5562 | 0.5561 | 0.5563 | 0.5568 | 0.5568 | 0.5565 | 0.556 | 0.5565 | 0.5566 | 0.5564 | 0.5566 | 0.5564 | 0.5561 | 0.5563 | 0.5567 | 0.5568 | 0.5558 | 0.5557 | 0.5555 | 0.5547 | 0.5556 | 0.5562 | 0.5562 | 0.5559 | 0.5557 | 0.5556 | 0.556
570 | 0.5653 | 0.5638 | 0.5631 | 0.5629 | 0.5626 | 0.5622 | 0.5628 | 0.5629 | 0.5626 | 0.5623 | 0.5624 | 0.5626 | 0.5622 | 0.5614 | 0.5608 | 0.5613 | 0.562 | 0.5622 | 0.5609 | 0.5608 | 0.5609 | 0.561 | 0.5605 | 0.5603 | 0.5605 | 0.5596 | 0.5596 | 0.5603 | 0.5605 | 0.5609 | 0.5613 | 0.5613 | 0.5604 | 0.5597 | 0.5605 | 0.5602 | 0.5597 | 0.5591 | 0.5594 | 0.5597 | 0.5601 | 0.5599 | 0.5601 | 0.5606 | 0.56 | 0.56 | 0.5604 | 0.5604 | 0.5594 | 0.5587 | 0.5594 | 0.5593 | 0.559 | 0.5587 | 0.5587 | 0.559 | 0.5597 | 0.5586 | 0.5586 | 0.5597 | 0.5594 | 0.5595 | 0.5598 | 0.5599 | 0.5597 | 0.5593 | 0.5591 | 0.5586 | 0.5581 | 0.5578 | 0.5589 | 0.5591 | 0.558 | 0.5579 | 0.5584 | 0.5593 | 0.5592 | 0.5587 | 0.558 | 0.5579 | 0.5582 | 0.5586 | 0.5589 | 0.5581 | 0.5578 | 0.5589 | 0.5592 | 0.559 | 0.5584 | 0.5582 | 0.5581 | 0.558 | 0.5594 | 0.5595 | 0.5588 | 0.5588 | 0.5584 | 0.5582 | 0.5589 | 0.559 | 0.5589 | 0.5588 | 0.5582 | 0.5581 | 0.5589 | 0.5588 | 0.5583 | 0.5576 | 0.5579 | 0.558 | 0.5581 | 0.5586 | 0.5584 | 0.5581 | 0.5586 | 0.5582 | 0.5579 | 0.5582 | 0.5576 | 0.5575 | 0.5582 | 0.5578 | 0.5577 | 0.5579 | 0.5575 | 0.5578 | 0.5584 | 0.5586 | 0.5581 | 0.5576 | 0.5588 | 0.5584 | 0.5578 | 0.5582 | 0.5582 | 0.5578 | 0.5571 | 0.5575 | 0.5574 | 0.5567 | 0.5582 | 0.5584 | 0.5579 | 0.5585 | 0.5587 | 0.5585 | 0.5574 | 0.5578 | 0.5585 | 0.5584 | 0.5583 | 0.5579 | 0.5569 | 0.5567 | 0.557 | 0.5576 | 0.5572 | 0.5577 | 0.5585 | 0.5574 | 0.5572 | 0.5574 | 0.5572 | 0.5576 | 0.5577 | 0.5566 | 0.5573 | 0.5579 | 0.5574 | 0.558 | 0.5581 | 0.5573 | 0.5579 | 0.5578 | 0.5572 | 0.5575
571 | 0.5674 | 0.5641 | 0.5646 | 0.5642 | 0.5642 | 0.565 | 0.5644 | 0.5643 | 0.5645 | 0.5645 | 0.5646 | 0.5647 | 0.5641 | 0.5641 | 0.5642 | 0.5635 | 0.5636 | 0.5638 | 0.5639 | 0.564 | 0.5637 | 0.5629 | 0.5632 | 0.5635 | 0.5635 | 0.5634 | 0.5631 | 0.5626 | 0.5627 | 0.5628 | 0.5628 | 0.563 | 0.5631 | 0.563 | 0.562 | 0.5616 | 0.5615 | 0.5616 | 0.562 | 0.5622 | 0.562 | 0.562 | 0.5621 | 0.5621 | 0.5617 | 0.5619 | 0.5622 | 0.5612 | 0.5614 | 0.5617 | 0.5609 | 0.5612 | 0.5616 | 0.5616 | 0.5615 | 0.5615 | 0.5616 | 0.5608 | 0.561 | 0.562 | 0.5612 | 0.5611 | 0.5615 | 0.5618 | 0.5612 | 0.5605 | 0.5608 | 0.5616 | 0.5619 | 0.5605 | 0.5607 | 0.5613 | 0.562 | 0.5615 | 0.5609 | 0.5604 | 0.5604 | 0.5606 | 0.5607 | 0.5606 | 0.5604 | 0.5603 | 0.5609 | 0.5612 | 0.5611 | 0.5604 | 0.5606 | 0.5611 | 0.5621 | 0.5611 | 0.5608 | 0.5612 | 0.5612 | 0.5607 | 0.56 | 0.5604 | 0.5606 | 0.5605 | 0.5603 | 0.5606 | 0.5607 | 0.5605 | 0.5605 | 0.5605 | 0.5605 | 0.5605 | 0.5607 | 0.561 | 0.5608 | 0.5605 | 0.5602 | 0.5604 | 0.5607 | 0.561 | 0.5607 | 0.5608 | 0.5607 | 0.5601 | 0.5601 | 0.5604 | 0.5606 | 0.5601 | 0.5602 | 0.5607 | 0.5605 | 0.5602 | 0.5601 | 0.56 | 0.56 | 0.5599 | 0.5592 | 0.5597 | 0.5601 | 0.5596 | 0.5602 | 0.5604 | 0.5598 | 0.5602 | 0.5601 | 0.5595 | 0.5602 | 0.5601 | 0.5596 | 0.5601 | 0.5603 | 0.5605 | 0.5603 | 0.5604 | 0.5606 | 0.5612 | 0.5601 | 0.5594 | 0.5601 | 0.5602 | 0.5603 | 0.5603 | 0.5607 | 0.5604 | 0.5596 | 0.5591 | 0.5598 | 0.5609 | 0.5605 | 0.5605 | 0.5605 | 0.5595 | 0.5595 | 0.5598 | 0.56 | 0.5596 | 0.5596 | 0.56 | 0.5599 | 0.5601 | 0.5604 | 0.5602
572 | 0.5692 | 0.5673 | 0.5669 | 0.567 | 0.5673 | 0.5675 | 0.5664 | 0.566 | 0.5662 | 0.5662 | 0.5661 | 0.5659 | 0.5657 | 0.5657 | 0.5656 | 0.5654 | 0.5655 | 0.5656 | 0.5651 | 0.5652 | 0.5651 | 0.5646 | 0.5646 | 0.5648 | 0.5652 | 0.5657 | 0.5657 | 0.5651 | 0.5642 | 0.5639 | 0.5641 | 0.5645 | 0.5643 | 0.564 | 0.5636 | 0.5639 | 0.5641 | 0.5639 | 0.5632 | 0.5633 | 0.5646 | 0.5647 | 0.5647 | 0.5646 | 0.564 | 0.5638 | 0.5638 | 0.5642 | 0.564 | 0.5638 | 0.564 | 0.5641 | 0.5639 | 0.5633 | 0.5631 | 0.5631 | 0.5631 | 0.5627 | 0.563 | 0.5635 | 0.5625 | 0.5625 | 0.5628 | 0.5618 | 0.5621 | 0.5628 | 0.5632 | 0.5633 | 0.5635 | 0.5637 | 0.5631 | 0.5627 | 0.563 | 0.5643 | 0.5641 | 0.5627 | 0.5627 | 0.5626 | 0.5626 | 0.5634 | 0.5637 | 0.5636 | 0.5627 | 0.5625 | 0.5626 | 0.5632 | 0.5625 | 0.5623 | 0.5629 | 0.5624 | 0.5622 | 0.5623 | 0.5625 | 0.5623 | 0.562 | 0.5627 | 0.5628 | 0.5625 | 0.5621 | 0.5622 | 0.5625 | 0.5625 | 0.5621 | 0.562 | 0.5621 | 0.562 | 0.562 | 0.5621 | 0.5618 | 0.5623 | 0.5631 | 0.563 | 0.5624 | 0.5618 | 0.5619 | 0.5624 | 0.563 | 0.5632 | 0.5624 | 0.562 | 0.5623 | 0.5626 | 0.5622 | 0.5612 | 0.5614 | 0.5621 | 0.5629 | 0.5631 | 0.5627 | 0.562 | 0.5615 | 0.5622 | 0.5626 | 0.5616 | 0.5616 | 0.5618 | 0.5619 | 0.5625 | 0.5622 | 0.5611 | 0.5621 | 0.5623 | 0.562 | 0.5625 | 0.5624 | 0.5622 | 0.5624 | 0.5622 | 0.562 | 0.5626 | 0.5618 | 0.5615 | 0.5623 | 0.5629 | 0.5628 | 0.5621 | 0.5622 | 0.5626 | 0.5629 | 0.5619 | 0.5616 | 0.5615 | 0.5614 | 0.5614 | 0.5616 | 0.5621 | 0.5621 | 0.5622 | 0.5627 | 0.5622 | 0.5618 | 0.562 | 0.5621 | 0.5619 | 0.5617 | 0.562
573 | 0.5712 | 0.57 | 0.5692 | 0.5687 | 0.5684 | 0.5684 | 0.5686 | 0.5689 | 0.5691 | 0.5678 | 0.5674 | 0.5677 | 0.5686 | 0.5685 | 0.5681 | 0.5681 | 0.5677 | 0.5673 | 0.5673 | 0.5671 | 0.5669 | 0.5664 | 0.5665 | 0.5665 | 0.5665 | 0.5667 | 0.5671 | 0.5676 | 0.5668 | 0.5665 | 0.5666 | 0.5669 | 0.5663 | 0.5656 | 0.565 | 0.5653 | 0.5659 | 0.567 | 0.5662 | 0.5659 | 0.5663 | 0.5665 | 0.5663 | 0.5658 | 0.5666 | 0.5661 | 0.5652 | 0.566 | 0.5657 | 0.5652 | 0.5652 | 0.5652 | 0.5653 | 0.5654 | 0.5659 | 0.5664 | 0.5668 | 0.5658 | 0.5658 | 0.5666 | 0.5657 | 0.5652 | 0.5649 | 0.5657 | 0.5653 | 0.5645 | 0.5645 | 0.5655 | 0.5662 | 0.5657 | 0.5648 | 0.5644 | 0.5648 | 0.5649 | 0.5649 | 0.5647 | 0.5653 | 0.565 | 0.5644 | 0.5646 | 0.5645 | 0.5645 | 0.5646 | 0.5646 | 0.5646 | 0.5647 | 0.5651 | 0.565 | 0.5642 | 0.5639 | 0.5639 | 0.5641 | 0.5642 | 0.5645 | 0.5646 | 0.5637 | 0.5634 | 0.5634 | 0.564 | 0.5643 | 0.5645 | 0.5643 | 0.5639 | 0.5636 | 0.5634 | 0.5635 | 0.5637 | 0.5639 | 0.5637 | 0.5641 | 0.5649 | 0.5645 | 0.5644 | 0.5644 | 0.5639 | 0.5644 | 0.5649 | 0.5644 | 0.5639 | 0.5639 | 0.5648 | 0.5649 | 0.5648 | 0.5644 | 0.5639 | 0.564 | 0.5644 | 0.5643 | 0.564 | 0.5637 | 0.5641 | 0.5636 | 0.5632 | 0.5636 | 0.5637 | 0.5641 | 0.565 | 0.5642 | 0.5638 | 0.5638 | 0.5638 | 0.564 | 0.5645 | 0.5645 | 0.5644 | 0.5642 | 0.564 | 0.5643 | 0.5644 | 0.5637 | 0.5632 | 0.5632 | 0.5637 | 0.5635 | 0.5637 | 0.5641 | 0.5642 | 0.5637 | 0.563 | 0.5633 | 0.5636 | 0.5638 | 0.563 | 0.5637 | 0.5644 | 0.5637 | 0.5636 | 0.5638 | 0.5639 | 0.5643 | 0.5644 | 0.5642 | 0.5644 | 0.564 | 0.5632 | 0.5636
574 | 0.5732 | 0.5717 | 0.5707 | 0.5701 | 0.5699 | 0.5701 | 0.57 | 0.5697 | 0.5695 | 0.5697 | 0.57 | 0.5703 | 0.5699 | 0.57 | 0.5702 | 0.5698 | 0.5698 | 0.5698 | 0.5694 | 0.5697 | 0.5695 | 0.5685 | 0.5688 | 0.5691 | 0.5693 | 0.5691 | 0.5685 | 0.5677 | 0.568 | 0.5686 | 0.569 | 0.5679 | 0.5677 | 0.5677 | 0.5672 | 0.5677 | 0.5682 | 0.5687 | 0.5685 | 0.5684 | 0.5686 | 0.5679 | 0.5677 | 0.5677 | 0.5671 | 0.5675 | 0.5681 | 0.5673 | 0.5672 | 0.5674 | 0.567 | 0.5676 | 0.568 | 0.568 | 0.5675 | 0.5671 | 0.5667 | 0.5674 | 0.5676 | 0.5673 | 0.5668 | 0.5672 | 0.5679 | 0.5671 | 0.5668 | 0.5667 | 0.5667 | 0.567 | 0.5671 | 0.5666 | 0.5669 | 0.567 | 0.5667 | 0.5671 | 0.5672 | 0.5672 | 0.5665 | 0.5664 | 0.5667 | 0.5664 | 0.5665 | 0.5666 | 0.5667 | 0.566 | 0.5657 | 0.5666 | 0.5666 | 0.5667 | 0.5672 | 0.5672 | 0.5671 | 0.5669 | 0.5667 | 0.5664 | 0.5661 | 0.5665 | 0.5663 | 0.566 | 0.5665 | 0.5667 | 0.5667 | 0.5663 | 0.5658 | 0.5655 | 0.5658 | 0.5654 | 0.5653 | 0.5657 | 0.566 | 0.5659 | 0.5657 | 0.5665 | 0.5666 | 0.5664 | 0.566 | 0.566 | 0.5663 | 0.5668 | 0.566 | 0.5659 | 0.5673 | 0.5668 | 0.5661 | 0.5651 | 0.5662 | 0.5666 | 0.5665 | 0.5665 | 0.5662 | 0.5658 | 0.5657 | 0.5659 | 0.5661 | 0.5658 | 0.5665 | 0.5669 | 0.5665 | 0.5662 | 0.5656 | 0.5648 | 0.5657 | 0.5657 | 0.5649 | 0.5655 | 0.5655 | 0.5653 | 0.5655 | 0.5653 | 0.5653 | 0.5659 | 0.5655 | 0.5653 | 0.5657 | 0.5661 | 0.5661 | 0.5656 | 0.5665 | 0.5665 | 0.5659 | 0.5656 | 0.5656 | 0.5658 | 0.5659 | 0.5659 | 0.5658 | 0.5658 | 0.5655 | 0.5654 | 0.5656 | 0.5661 | 0.566 | 0.5653 | 0.5659 | 0.5657 | 0.5649 | 0.5655
575 | 0.5748 | 0.5723 | 0.5722 | 0.5725 | 0.5724 | 0.5713 | 0.5716 | 0.5718 | 0.5716 | 0.5707 | 0.5704 | 0.5707 | 0.5713 | 0.5703 | 0.5692 | 0.5706 | 0.5714 | 0.5714 | 0.5701 | 0.57 | 0.57 | 0.5697 | 0.5707 | 0.5711 | 0.5709 | 0.5706 | 0.5705 | 0.5704 | 0.5695 | 0.5696 | 0.57 | 0.5693 | 0.5696 | 0.57 | 0.5696 | 0.5694 | 0.5697 | 0.5706 | 0.5693 | 0.5686 | 0.5688 | 0.5694 | 0.5694 | 0.5689 | 0.5688 | 0.5694 | 0.5702 | 0.5696 | 0.5689 | 0.5685 | 0.5691 | 0.5694 | 0.5695 | 0.5693 | 0.5687 | 0.5685 | 0.5692 | 0.5694 | 0.5694 | 0.5693 | 0.5685 | 0.5682 | 0.5682 | 0.5682 | 0.5682 | 0.5684 | 0.5693 | 0.5695 | 0.5692 | 0.5683 | 0.5688 | 0.5686 | 0.5674 | 0.568 | 0.5681 | 0.5678 | 0.5675 | 0.5675 | 0.5678 | 0.569 | 0.5686 | 0.5676 | 0.567 | 0.5672 | 0.5676 | 0.5681 | 0.5681 | 0.5681 | 0.5684 | 0.5681 | 0.5681 | 0.5686 | 0.5682 | 0.5679 | 0.5678 | 0.5679 | 0.5682 | 0.5683 | 0.5675 | 0.5678 | 0.5682 | 0.5681 | 0.5676 | 0.5673 | 0.5674 | 0.568 | 0.5683 | 0.5682 | 0.5689 | 0.5691 | 0.5691 | 0.5687 | 0.5682 | 0.5675 | 0.567 | 0.5671 | 0.5674 | 0.5677 | 0.5684 | 0.5684 | 0.5672 | 0.5674 | 0.5676 | 0.5677 | 0.5673 | 0.5671 | 0.5671 | 0.5677 | 0.5681 | 0.5682 | 0.5676 | 0.5676 | 0.5675 | 0.567 | 0.567 | 0.5676 | 0.569 | 0.5686 | 0.5678 | 0.5668 | 0.5673 | 0.5678 | 0.5683 | 0.5685 | 0.568 | 0.5674 | 0.568 | 0.5677 | 0.5674 | 0.5679 | 0.5675 | 0.5671 | 0.5672 | 0.5667 | 0.5669 | 0.5679 | 0.5681 | 0.5678 | 0.5671 | 0.5672 | 0.5674 | 0.5674 | 0.5672 | 0.568 | 0.5685 | 0.5674 | 0.5674 | 0.5675 | 0.5672 | 0.5667 | 0.5669 | 0.5678 | 0.5674 | 0.5673 | 0.5673 | 0.5674
576 | 0.5766 | 0.5749 | 0.5747 | 0.5747 | 0.5744 | 0.5732 | 0.5733 | 0.5735 | 0.5735 | 0.5737 | 0.5739 | 0.5742 | 0.5733 | 0.5731 | 0.5732 | 0.5732 | 0.5729 | 0.5722 | 0.5711 | 0.5722 | 0.5727 | 0.572 | 0.5725 | 0.5723 | 0.5712 | 0.5711 | 0.5714 | 0.572 | 0.5721 | 0.5716 | 0.5711 | 0.5721 | 0.5719 | 0.5715 | 0.5713 | 0.5719 | 0.5722 | 0.5721 | 0.572 | 0.5715 | 0.5705 | 0.5711 | 0.5717 | 0.5721 | 0.5713 | 0.5709 | 0.571 | 0.5715 | 0.5714 | 0.5709 | 0.5703 | 0.5706 | 0.571 | 0.5709 | 0.5707 | 0.5706 | 0.5709 | 0.5714 | 0.5713 | 0.5709 | 0.5714 | 0.5715 | 0.5712 | 0.5711 | 0.5711 | 0.5709 | 0.57 | 0.571 | 0.5717 | 0.5707 | 0.5707 | 0.5707 | 0.5704 | 0.571 | 0.571 | 0.5705 | 0.5707 | 0.5705 | 0.5702 | 0.5705 | 0.5701 | 0.5696 | 0.5696 | 0.5702 | 0.5706 | 0.5702 | 0.5699 | 0.5697 | 0.5697 | 0.57 | 0.5702 | 0.5703 | 0.5707 | 0.5704 | 0.57 | 0.5708 | 0.5709 | 0.5706 | 0.5702 | 0.5698 | 0.5696 | 0.5702 | 0.5699 | 0.5698 | 0.5704 | 0.5699 | 0.5694 | 0.569 | 0.5695 | 0.5702 | 0.5707 | 0.5705 | 0.5697 | 0.5691 | 0.5697 | 0.5697 | 0.5695 | 0.5695 | 0.5701 | 0.5703 | 0.5701 | 0.57 | 0.5701 | 0.5701 | 0.57 | 0.5697 | 0.5692 | 0.5694 | 0.5697 | 0.5699 | 0.5697 | 0.5702 | 0.5706 | 0.5701 | 0.5694 | 0.5688 | 0.5682 | 0.569 | 0.5696 | 0.5701 | 0.5698 | 0.5693 | 0.5689 | 0.5691 | 0.5699 | 0.5705 | 0.5691 | 0.5692 | 0.5698 | 0.5702 | 0.5699 | 0.5695 | 0.5695 | 0.5693 | 0.5694 | 0.5698 | 0.57 | 0.5698 | 0.5694 | 0.5702 | 0.57 | 0.5694 | 0.5689 | 0.5689 | 0.5691 | 0.5689 | 0.5691 | 0.5693 | 0.5692 | 0.5703 | 0.5703 | 0.5688 | 0.5686 | 0.5692 | 0.5702 | 0.5697
577 | 0.5781 | 0.5769 | 0.5769 | 0.5768 | 0.5767 | 0.5764 | 0.5757 | 0.5755 | 0.5757 | 0.5749 | 0.5748 | 0.5753 | 0.575 | 0.5752 | 0.5756 | 0.5753 | 0.5752 | 0.575 | 0.5743 | 0.5743 | 0.5742 | 0.574 | 0.5739 | 0.5739 | 0.574 | 0.5734 | 0.5735 | 0.5741 | 0.5737 | 0.5736 | 0.5736 | 0.5733 | 0.574 | 0.5746 | 0.5743 | 0.5735 | 0.5728 | 0.5725 | 0.5729 | 0.5732 | 0.5732 | 0.5732 | 0.5732 | 0.5732 | 0.5735 | 0.5733 | 0.573 | 0.5738 | 0.5729 | 0.5718 | 0.5718 | 0.5719 | 0.5718 | 0.5716 | 0.572 | 0.5727 | 0.5735 | 0.5726 | 0.572 | 0.5719 | 0.5724 | 0.5726 | 0.5723 | 0.5711 | 0.5717 | 0.5725 | 0.5719 | 0.5721 | 0.5725 | 0.5726 | 0.5725 | 0.5722 | 0.5715 | 0.5727 | 0.5725 | 0.5714 | 0.5723 | 0.572 | 0.5712 | 0.572 | 0.5725 | 0.5727 | 0.5728 | 0.5727 | 0.5724 | 0.5716 | 0.5713 | 0.5714 | 0.572 | 0.5718 | 0.5716 | 0.5714 | 0.5717 | 0.5721 | 0.5724 | 0.572 | 0.5717 | 0.5715 | 0.5716 | 0.572 | 0.5719 | 0.5711 | 0.5707 | 0.5707 | 0.5713 | 0.5716 | 0.5719 | 0.5723 | 0.5717 | 0.5717 | 0.572 | 0.5708 | 0.5711 | 0.5718 | 0.5716 | 0.572 | 0.5723 | 0.5722 | 0.5718 | 0.5717 | 0.572 | 0.5717 | 0.5713 | 0.5708 | 0.5703 | 0.5706 | 0.5714 | 0.5721 | 0.5717 | 0.5711 | 0.5716 | 0.5712 | 0.5708 | 0.5714 | 0.5706 | 0.5704 | 0.5716 | 0.5714 | 0.5713 | 0.5714 | 0.571 | 0.5709 | 0.5711 | 0.5712 | 0.571 | 0.5707 | 0.5709 | 0.5713 | 0.5716 | 0.5716 | 0.5709 | 0.5704 | 0.5707 | 0.5713 | 0.5715 | 0.5713 | 0.5707 | 0.5707 | 0.5711 | 0.5712 | 0.5709 | 0.5705 | 0.5706 | 0.5711 | 0.5713 | 0.5703 | 0.5705 | 0.571 | 0.5718 | 0.572 | 0.5716 | 0.5703 | 0.5709 | 0.5712 | 0.5713 | 0.5711
578 | 0.5801 | 0.5785 | 0.5774 | 0.5773 | 0.5775 | 0.5778 | 0.5779 | 0.5782 | 0.5789 | 0.5773 | 0.5768 | 0.5769 | 0.5771 | 0.5767 | 0.5763 | 0.5762 | 0.5762 | 0.5761 | 0.5759 | 0.576 | 0.5759 | 0.5758 | 0.5752 | 0.5755 | 0.5766 | 0.5761 | 0.5759 | 0.5761 | 0.5761 | 0.5766 | 0.5772 | 0.5763 | 0.5758 | 0.5756 | 0.5758 | 0.5751 | 0.5751 | 0.5766 | 0.5755 | 0.5751 | 0.5759 | 0.5751 | 0.5749 | 0.5753 | 0.5757 | 0.5757 | 0.5754 | 0.5753 | 0.5752 | 0.5751 | 0.5749 | 0.5749 | 0.5752 | 0.5759 | 0.5745 | 0.5737 | 0.5737 | 0.575 | 0.5751 | 0.5742 | 0.5744 | 0.5747 | 0.5748 | 0.5733 | 0.574 | 0.5749 | 0.5742 | 0.5749 | 0.5753 | 0.5744 | 0.5742 | 0.574 | 0.5737 | 0.5746 | 0.5751 | 0.5751 | 0.5748 | 0.5748 | 0.575 | 0.5749 | 0.5748 | 0.5748 | 0.5749 | 0.5746 | 0.5742 | 0.574 | 0.574 | 0.5739 | 0.5738 | 0.574 | 0.5739 | 0.5734 | 0.5745 | 0.5741 | 0.5729 | 0.5736 | 0.5738 | 0.5736 | 0.5731 | 0.5725 | 0.5725 | 0.5737 | 0.5744 | 0.5739 | 0.5719 | 0.5731 | 0.574 | 0.5743 | 0.5739 | 0.5739 | 0.574 | 0.5735 | 0.5732 | 0.5732 | 0.5741 | 0.574 | 0.5737 | 0.5739 | 0.5731 | 0.573 | 0.5742 | 0.5737 | 0.5731 | 0.5727 | 0.5725 | 0.5729 | 0.5736 | 0.5733 | 0.5734 | 0.5736 | 0.5734 | 0.5738 | 0.574 | 0.5731 | 0.5743 | 0.5749 | 0.5739 | 0.5729 | 0.5724 | 0.5727 | 0.5736 | 0.5737 | 0.5732 | 0.5734 | 0.5735 | 0.5738 | 0.5748 | 0.5737 | 0.5726 | 0.5728 | 0.5735 | 0.574 | 0.574 | 0.5738 | 0.5739 | 0.5744 | 0.5739 | 0.5742 | 0.575 | 0.5734 | 0.5731 | 0.5734 | 0.5734 | 0.5729 | 0.5726 | 0.5732 | 0.5732 | 0.5734 | 0.5739 | 0.5733 | 0.5732 | 0.5738 | 0.5739 | 0.5731 | 0.5718 | 0.573
579 | 0.5819 | 0.5791 | 0.5793 | 0.5792 | 0.5792 | 0.5793 | 0.579 | 0.5789 | 0.5788 | 0.579 | 0.5792 | 0.5793 | 0.5785 | 0.5788 | 0.5794 | 0.5784 | 0.5781 | 0.5776 | 0.5765 | 0.5768 | 0.5772 | 0.5774 | 0.5777 | 0.578 | 0.5786 | 0.578 | 0.5777 | 0.5775 | 0.5771 | 0.5774 | 0.5776 | 0.5764 | 0.5764 | 0.5769 | 0.5773 | 0.5768 | 0.5768 | 0.5779 | 0.5772 | 0.5768 | 0.577 | 0.5766 | 0.5765 | 0.5765 | 0.5764 | 0.5763 | 0.5762 | 0.5764 | 0.5762 | 0.5759 | 0.5757 | 0.576 | 0.5762 | 0.576 | 0.5765 | 0.5767 | 0.5765 | 0.5763 | 0.576 | 0.5757 | 0.5758 | 0.5759 | 0.576 | 0.576 | 0.576 | 0.5759 | 0.5758 | 0.5762 | 0.5763 | 0.5758 | 0.576 | 0.5762 | 0.5762 | 0.5756 | 0.5756 | 0.576 | 0.5758 | 0.5758 | 0.5758 | 0.5757 | 0.5757 | 0.5757 | 0.5758 | 0.5753 | 0.5751 | 0.576 | 0.5754 | 0.5749 | 0.5748 | 0.5754 | 0.5758 | 0.5758 | 0.5756 | 0.5754 | 0.5753 | 0.5752 | 0.5754 | 0.5757 | 0.5763 | 0.5756 | 0.575 | 0.5756 | 0.5756 | 0.5755 | 0.5753 | 0.5756 | 0.5755 | 0.5752 | 0.575 | 0.5753 | 0.5759 | 0.576 | 0.5761 | 0.5761 | 0.5754 | 0.5752 | 0.5752 | 0.5751 | 0.5754 | 0.5755 | 0.575 | 0.5746 | 0.5745 | 0.5747 | 0.5749 | 0.5751 | 0.5752 | 0.5749 | 0.575 | 0.575 | 0.5747 | 0.5743 | 0.574 | 0.5741 | 0.5744 | 0.5747 | 0.5746 | 0.5749 | 0.5753 | 0.5756 | 0.5758 | 0.5752 | 0.5742 | 0.5748 | 0.5749 | 0.5747 | 0.5747 | 0.5747 | 0.5749 | 0.5753 | 0.5752 | 0.5751 | 0.5753 | 0.5759 | 0.5756 | 0.5743 | 0.575 | 0.5748 | 0.5741 | 0.5746 | 0.5747 | 0.5743 | 0.5733 | 0.574 | 0.575 | 0.575 | 0.5753 | 0.5755 | 0.5751 | 0.575 | 0.575 | 0.5752 | 0.5752 | 0.575 | 0.5746 | 0.5748
580 | 0.5839 | 0.5832 | 0.5816 | 0.5824 | 0.5829 | 0.5822 | 0.5813 | 0.5809 | 0.581 | 0.5811 | 0.5809 | 0.5803 | 0.5803 | 0.5802 | 0.5802 | 0.5804 | 0.5804 | 0.5802 | 0.5799 | 0.5797 | 0.5797 | 0.5803 | 0.5802 | 0.5803 | 0.5807 | 0.5805 | 0.5798 | 0.5787 | 0.5789 | 0.5789 | 0.5789 | 0.5789 | 0.5795 | 0.5799 | 0.5793 | 0.5794 | 0.5794 | 0.5789 | 0.5788 | 0.5791 | 0.58 | 0.5794 | 0.579 | 0.5788 | 0.5787 | 0.5785 | 0.5784 | 0.5787 | 0.5786 | 0.5784 | 0.5787 | 0.5791 | 0.579 | 0.5779 | 0.578 | 0.5782 | 0.5785 | 0.5789 | 0.5789 | 0.5787 | 0.5788 | 0.5787 | 0.5785 | 0.5782 | 0.5782 | 0.5782 | 0.5778 | 0.5776 | 0.5775 | 0.5773 | 0.5775 | 0.5777 | 0.5779 | 0.5782 | 0.5784 | 0.5786 | 0.5785 | 0.5787 | 0.5789 | 0.5781 | 0.5776 | 0.577 | 0.5761 | 0.5772 | 0.5784 | 0.5785 | 0.5781 | 0.5778 | 0.5777 | 0.5774 | 0.5774 | 0.5777 | 0.5778 | 0.5779 | 0.578 | 0.578 | 0.578 | 0.578 | 0.5783 | 0.578 | 0.5778 | 0.5777 | 0.5787 | 0.5789 | 0.5776 | 0.5774 | 0.5768 | 0.576 | 0.5771 | 0.5774 | 0.5772 | 0.5773 | 0.5777 | 0.578 | 0.5778 | 0.5775 | 0.5774 | 0.5774 | 0.5774 | 0.5774 | 0.5771 | 0.5765 | 0.5765 | 0.5772 | 0.5774 | 0.5776 | 0.5775 | 0.5768 | 0.5772 | 0.5779 | 0.578 | 0.5775 | 0.577 | 0.5769 | 0.5772 | 0.5772 | 0.5767 | 0.5773 | 0.577 | 0.5757 | 0.5771 | 0.5774 | 0.577 | 0.5778 | 0.578 | 0.5776 | 0.5763 | 0.5764 | 0.5768 | 0.5766 | 0.5773 | 0.5772 | 0.5756 | 0.5768 | 0.5774 | 0.5771 | 0.5774 | 0.578 | 0.5787 | 0.5777 | 0.5773 | 0.5771 | 0.5767 | 0.577 | 0.5775 | 0.5777 | 0.5776 | 0.5772 | 0.5763 | 0.5766 | 0.577 | 0.5774 | 0.5764 | 0.5763 | 0.5767 | 0.577
581 | 0.5855 | 0.5838 | 0.5838 | 0.5832 | 0.5827 | 0.5823 | 0.5825 | 0.5826 | 0.5824 | 0.582 | 0.5819 | 0.582 | 0.5817 | 0.5813 | 0.5811 | 0.5815 | 0.5808 | 0.5804 | 0.5817 | 0.5812 | 0.5805 | 0.5802 | 0.5804 | 0.5804 | 0.5799 | 0.5798 | 0.5801 | 0.5806 | 0.5807 | 0.5807 | 0.5805 | 0.5803 | 0.5805 | 0.5807 | 0.5803 | 0.5793 | 0.5788 | 0.5794 | 0.58 | 0.5803 | 0.5803 | 0.5801 | 0.5801 | 0.5804 | 0.5801 | 0.5804 | 0.581 | 0.5805 | 0.5798 | 0.5795 | 0.5806 | 0.5807 | 0.5803 | 0.5794 | 0.5794 | 0.5796 | 0.5799 | 0.58 | 0.5794 | 0.5782 | 0.5788 | 0.5794 | 0.58 | 0.5797 | 0.5792 | 0.5786 | 0.578 | 0.5783 | 0.5785 | 0.5784 | 0.5785 | 0.579 | 0.5798 | 0.5798 | 0.5796 | 0.5794 | 0.5796 | 0.5793 | 0.5789 | 0.5792 | 0.5786 | 0.5781 | 0.5791 | 0.5792 | 0.5792 | 0.5792 | 0.5791 | 0.5793 | 0.5799 | 0.5788 | 0.5784 | 0.5786 | 0.5787 | 0.5783 | 0.5779 | 0.5789 | 0.5785 | 0.578 | 0.5791 | 0.5793 | 0.5788 | 0.5776 | 0.579 | 0.5796 | 0.5786 | 0.5784 | 0.5785 | 0.5787 | 0.5782 | 0.578 | 0.5782 | 0.5793 | 0.5792 | 0.5784 | 0.5772 | 0.5782 | 0.5789 | 0.5777 | 0.5778 | 0.5782 | 0.5785 | 0.5785 | 0.5785 | 0.5786 | 0.5787 | 0.5789 | 0.5789 | 0.5784 | 0.578 | 0.5779 | 0.5784 | 0.5791 | 0.5796 | 0.5795 | 0.5785 | 0.5778 | 0.5779 | 0.5785 | 0.5787 | 0.5786 | 0.5793 | 0.579 | 0.578 | 0.5786 | 0.5784 | 0.5781 | 0.5784 | 0.5789 | 0.579 | 0.5779 | 0.578 | 0.5781 | 0.5777 | 0.5778 | 0.5777 | 0.5774 | 0.5775 | 0.5779 | 0.5783 | 0.578 | 0.5781 | 0.5784 | 0.5777 | 0.5778 | 0.578 | 0.5777 | 0.5777 | 0.5777 | 0.5778 | 0.5782 | 0.5783 | 0.5779 | 0.5773 | 0.5772 | 0.5774 | 0.5778
582 | 0.587 | 0.5846 | 0.5852 | 0.5851 | 0.5845 | 0.5835 | 0.5839 | 0.5839 | 0.5834 | 0.584 | 0.5838 | 0.5833 | 0.5839 | 0.5845 | 0.5848 | 0.584 | 0.5835 | 0.5834 | 0.5837 | 0.5828 | 0.5823 | 0.5828 | 0.5826 | 0.5825 | 0.5825 | 0.5836 | 0.5832 | 0.5819 | 0.583 | 0.5833 | 0.583 | 0.5819 | 0.5821 | 0.5825 | 0.5822 | 0.5822 | 0.5823 | 0.5824 | 0.5825 | 0.5823 | 0.5819 | 0.5823 | 0.5824 | 0.5823 | 0.5825 | 0.5822 | 0.5818 | 0.5821 | 0.5816 | 0.5812 | 0.5821 | 0.5817 | 0.5811 | 0.5807 | 0.5808 | 0.5811 | 0.5816 | 0.5814 | 0.5812 | 0.5811 | 0.5808 | 0.5809 | 0.5811 | 0.5811 | 0.5812 | 0.5811 | 0.5806 | 0.5809 | 0.581 | 0.5806 | 0.5811 | 0.5812 | 0.5805 | 0.5813 | 0.5813 | 0.5806 | 0.5803 | 0.5807 | 0.5814 | 0.581 | 0.5807 | 0.5804 | 0.5803 | 0.5805 | 0.5809 | 0.5812 | 0.5811 | 0.5808 | 0.5802 | 0.5807 | 0.5807 | 0.5802 | 0.5809 | 0.5811 | 0.5809 | 0.5804 | 0.5802 | 0.5803 | 0.5808 | 0.5806 | 0.5803 | 0.5801 | 0.5806 | 0.5809 | 0.5806 | 0.58 | 0.58 | 0.5808 | 0.5811 | 0.5805 | 0.5796 | 0.5801 | 0.5801 | 0.5799 | 0.5801 | 0.5801 | 0.5801 | 0.58 | 0.5803 | 0.5803 | 0.58 | 0.5805 | 0.5805 | 0.5799 | 0.5799 | 0.5799 | 0.5801 | 0.5798 | 0.5799 | 0.5802 | 0.58 | 0.5801 | 0.5802 | 0.5803 | 0.5802 | 0.5803 | 0.5803 | 0.5804 | 0.5799 | 0.5791 | 0.5793 | 0.5798 | 0.5804 | 0.5796 | 0.5797 | 0.58 | 0.5798 | 0.5798 | 0.5798 | 0.5796 | 0.5806 | 0.581 | 0.5798 | 0.5795 | 0.5796 | 0.5799 | 0.5796 | 0.5796 | 0.58 | 0.5811 | 0.5811 | 0.5805 | 0.5795 | 0.5795 | 0.5799 | 0.5804 | 0.5802 | 0.5802 | 0.5807 | 0.5807 | 0.5802 | 0.5795 | 0.5795 | 0.5798 | 0.5803 | 0.5801
583 | 0.5885 | 0.5871 | 0.5869 | 0.5864 | 0.5861 | 0.5865 | 0.5863 | 0.5863 | 0.5862 | 0.5851 | 0.5841 | 0.5835 | 0.5845 | 0.5854 | 0.5858 | 0.5848 | 0.5838 | 0.5835 | 0.585 | 0.5843 | 0.5839 | 0.5844 | 0.5835 | 0.5833 | 0.584 | 0.5841 | 0.5844 | 0.5845 | 0.5826 | 0.5828 | 0.5839 | 0.5838 | 0.5835 | 0.5834 | 0.5842 | 0.5837 | 0.5834 | 0.5836 | 0.5834 | 0.5833 | 0.5836 | 0.5836 | 0.5831 | 0.5824 | 0.5823 | 0.5834 | 0.5845 | 0.5826 | 0.583 | 0.5837 | 0.5825 | 0.5827 | 0.5831 | 0.5833 | 0.5828 | 0.5821 | 0.5814 | 0.5827 | 0.5829 | 0.5822 | 0.5838 | 0.5834 | 0.5822 | 0.5822 | 0.5823 | 0.5823 | 0.5816 | 0.5821 | 0.5829 | 0.5834 | 0.5827 | 0.5826 | 0.5832 | 0.5818 | 0.5813 | 0.5818 | 0.5836 | 0.5837 | 0.5831 | 0.5838 | 0.583 | 0.5819 | 0.5816 | 0.5828 | 0.5834 | 0.5823 | 0.5819 | 0.5814 | 0.5809 | 0.5812 | 0.5812 | 0.5811 | 0.5822 | 0.582 | 0.5812 | 0.5812 | 0.5813 | 0.5815 | 0.5817 | 0.5814 | 0.5808 | 0.5804 | 0.5817 | 0.5824 | 0.5821 | 0.5814 | 0.5812 | 0.5815 | 0.5819 | 0.5821 | 0.5822 | 0.5829 | 0.582 | 0.581 | 0.5823 | 0.5815 | 0.5804 | 0.5802 | 0.5815 | 0.582 | 0.581 | 0.5823 | 0.5821 | 0.5804 | 0.5808 | 0.581 | 0.5812 | 0.5826 | 0.5823 | 0.5814 | 0.5808 | 0.5813 | 0.5817 | 0.5811 | 0.5809 | 0.5813 | 0.5826 | 0.581 | 0.5802 | 0.5807 | 0.5826 | 0.5828 | 0.5818 | 0.5823 | 0.5825 | 0.5823 | 0.5811 | 0.5808 | 0.5812 | 0.5821 | 0.5813 | 0.5805 | 0.5802 | 0.5804 | 0.581 | 0.5821 | 0.5815 | 0.5813 | 0.5812 | 0.581 | 0.581 | 0.5812 | 0.5815 | 0.5816 | 0.5816 | 0.5813 | 0.5818 | 0.5821 | 0.5816 | 0.5807 | 0.5807 | 0.582 | 0.5816 | 0.5811 | 0.5808 | 0.5812
584 | 0.5902 | 0.5885 | 0.5874 | 0.5881 | 0.5883 | 0.5875 | 0.5875 | 0.5871 | 0.5864 | 0.5869 | 0.5872 | 0.5871 | 0.5865 | 0.5863 | 0.5863 | 0.5862 | 0.5861 | 0.5863 | 0.5868 | 0.586 | 0.5856 | 0.5862 | 0.5863 | 0.5859 | 0.585 | 0.5852 | 0.5854 | 0.5855 | 0.5853 | 0.5852 | 0.5853 | 0.5855 | 0.586 | 0.5862 | 0.5851 | 0.5849 | 0.5849 | 0.5849 | 0.5851 | 0.5851 | 0.5847 | 0.5851 | 0.5853 | 0.5854 | 0.5851 | 0.5849 | 0.5849 | 0.5847 | 0.5847 | 0.5847 | 0.5844 | 0.5842 | 0.5842 | 0.5843 | 0.5844 | 0.5845 | 0.5847 | 0.5846 | 0.5846 | 0.5846 | 0.5844 | 0.5847 | 0.585 | 0.5849 | 0.5845 | 0.5842 | 0.5848 | 0.5846 | 0.5844 | 0.5846 | 0.5843 | 0.5837 | 0.583 | 0.5843 | 0.5844 | 0.5835 | 0.5834 | 0.5837 | 0.5841 | 0.5839 | 0.5838 | 0.5837 | 0.5836 | 0.5838 | 0.584 | 0.5839 | 0.584 | 0.5839 | 0.5834 | 0.5839 | 0.5837 | 0.5827 | 0.5836 | 0.5839 | 0.5839 | 0.5837 | 0.5841 | 0.5845 | 0.5843 | 0.5843 | 0.5842 | 0.5839 | 0.5836 | 0.5835 | 0.5834 | 0.5837 | 0.5836 | 0.5831 | 0.5838 | 0.5838 | 0.5835 | 0.5841 | 0.5838 | 0.5835 | 0.5848 | 0.5841 | 0.5833 | 0.5833 | 0.5829 | 0.5829 | 0.5836 | 0.5843 | 0.5843 | 0.5833 | 0.5836 | 0.5835 | 0.583 | 0.5828 | 0.5831 | 0.5835 | 0.5837 | 0.584 | 0.5841 | 0.5835 | 0.5834 | 0.5836 | 0.5842 | 0.5834 | 0.5829 | 0.583 | 0.5833 | 0.5833 | 0.5831 | 0.5831 | 0.5829 | 0.5827 | 0.5833 | 0.5833 | 0.583 | 0.5829 | 0.5832 | 0.5834 | 0.5836 | 0.5834 | 0.5832 | 0.583 | 0.5832 | 0.5832 | 0.5831 | 0.5825 | 0.5824 | 0.5826 | 0.5832 | 0.5837 | 0.5839 | 0.5834 | 0.5832 | 0.5832 | 0.5832 | 0.5832 | 0.5833 | 0.5836 | 0.5825 | 0.5821 | 0.5824 | 0.5829
585 | 0.5922 | 0.5904 | 0.5901 | 0.5903 | 0.5901 | 0.5888 | 0.5899 | 0.5902 | 0.5895 | 0.5897 | 0.5897 | 0.5895 | 0.5882 | 0.5883 | 0.5889 | 0.5886 | 0.5889 | 0.5893 | 0.5896 | 0.5886 | 0.5876 | 0.5872 | 0.5878 | 0.5879 | 0.5871 | 0.5862 | 0.5873 | 0.5895 | 0.5878 | 0.5872 | 0.5873 | 0.5877 | 0.5872 | 0.5867 | 0.587 | 0.5875 | 0.5876 | 0.587 | 0.5868 | 0.5866 | 0.5861 | 0.5868 | 0.5872 | 0.5873 | 0.5875 | 0.5881 | 0.5884 | 0.5868 | 0.5864 | 0.5865 | 0.5873 | 0.5874 | 0.5868 | 0.5854 | 0.5861 | 0.5865 | 0.5862 | 0.5866 | 0.5866 | 0.5863 | 0.5865 | 0.5865 | 0.5864 | 0.5867 | 0.5868 | 0.5867 | 0.586 | 0.5867 | 0.587 | 0.5858 | 0.5863 | 0.587 | 0.5877 | 0.5866 | 0.5857 | 0.5849 | 0.5863 | 0.5862 | 0.5853 | 0.5856 | 0.5855 | 0.5853 | 0.5855 | 0.5856 | 0.5856 | 0.5855 | 0.5863 | 0.5865 | 0.586 | 0.5859 | 0.5858 | 0.5856 | 0.5853 | 0.5856 | 0.5863 | 0.5862 | 0.5862 | 0.5861 | 0.5857 | 0.5857 | 0.5859 | 0.586 | 0.5851 | 0.5849 | 0.586 | 0.5857 | 0.5859 | 0.5865 | 0.5857 | 0.5854 | 0.5852 | 0.5851 | 0.585 | 0.5849 | 0.5849 | 0.5853 | 0.5859 | 0.5867 | 0.5857 | 0.585 | 0.5854 | 0.5852 | 0.5852 | 0.5855 | 0.586 | 0.5859 | 0.5854 | 0.5846 | 0.5849 | 0.5855 | 0.5854 | 0.5853 | 0.5853 | 0.5856 | 0.5859 | 0.586 | 0.5855 | 0.5859 | 0.5858 | 0.5852 | 0.5851 | 0.5854 | 0.5859 | 0.5854 | 0.5854 | 0.5855 | 0.5855 | 0.5855 | 0.5854 | 0.5848 | 0.5848 | 0.5849 | 0.5847 | 0.5859 | 0.5863 | 0.5857 | 0.5853 | 0.5849 | 0.5845 | 0.5846 | 0.5847 | 0.5849 | 0.5853 | 0.5851 | 0.5847 | 0.5847 | 0.5847 | 0.5847 | 0.5846 | 0.5845 | 0.5848 | 0.5855 | 0.5856 | 0.5853 | 0.5847 | 0.5849
586 | 0.5938 | 0.5917 | 0.5915 | 0.5921 | 0.5923 | 0.5917 | 0.591 | 0.5909 | 0.5914 | 0.5914 | 0.5914 | 0.5913 | 0.5907 | 0.5909 | 0.5913 | 0.5911 | 0.5899 | 0.5891 | 0.5897 | 0.5898 | 0.5897 | 0.5895 | 0.5894 | 0.589 | 0.5882 | 0.5894 | 0.5896 | 0.5891 | 0.5897 | 0.5902 | 0.5904 | 0.5893 | 0.5889 | 0.5887 | 0.5883 | 0.5886 | 0.5891 | 0.5897 | 0.5891 | 0.5889 | 0.5891 | 0.5885 | 0.5885 | 0.5891 | 0.589 | 0.5888 | 0.5886 | 0.5887 | 0.5883 | 0.5881 | 0.589 | 0.5881 | 0.5876 | 0.5887 | 0.5891 | 0.5889 | 0.5883 | 0.5884 | 0.5885 | 0.5886 | 0.5886 | 0.5883 | 0.5879 | 0.5881 | 0.5881 | 0.588 | 0.5882 | 0.5884 | 0.5886 | 0.589 | 0.5894 | 0.5894 | 0.5888 | 0.5877 | 0.587 | 0.5868 | 0.5875 | 0.5879 | 0.5881 | 0.5876 | 0.5877 | 0.5877 | 0.5867 | 0.5879 | 0.5889 | 0.5882 | 0.5878 | 0.5878 | 0.5881 | 0.5874 | 0.587 | 0.5869 | 0.5867 | 0.5872 | 0.5878 | 0.5864 | 0.5867 | 0.5875 | 0.5878 | 0.5879 | 0.5878 | 0.5872 | 0.5875 | 0.5876 | 0.5874 | 0.5874 | 0.5871 | 0.5865 | 0.5873 | 0.5882 | 0.5888 | 0.5869 | 0.5862 | 0.5865 | 0.5879 | 0.588 | 0.5875 | 0.5868 | 0.5868 | 0.5873 | 0.588 | 0.587 | 0.5866 | 0.5868 | 0.5863 | 0.5867 | 0.5876 | 0.5875 | 0.5874 | 0.5872 | 0.587 | 0.5871 | 0.5874 | 0.5879 | 0.5878 | 0.5877 | 0.5877 | 0.5876 | 0.5874 | 0.5868 | 0.5856 | 0.5856 | 0.5864 | 0.5872 | 0.5876 | 0.5875 | 0.5867 | 0.587 | 0.5876 | 0.5882 | 0.5876 | 0.5869 | 0.5864 | 0.5862 | 0.5861 | 0.586 | 0.586 | 0.5862 | 0.5866 | 0.5871 | 0.5867 | 0.5861 | 0.587 | 0.5871 | 0.5868 | 0.5863 | 0.587 | 0.5873 | 0.5867 | 0.5863 | 0.5864 | 0.5869 | 0.5873 | 0.5871 | 0.5863 | 0.5866
587 | 0.5956 | 0.5945 | 0.5944 | 0.594 | 0.5937 | 0.5938 | 0.5931 | 0.5926 | 0.5922 | 0.5917 | 0.5916 | 0.592 | 0.5927 | 0.5921 | 0.5911 | 0.5916 | 0.5919 | 0.5921 | 0.5922 | 0.5919 | 0.5918 | 0.5921 | 0.5919 | 0.5921 | 0.5926 | 0.5915 | 0.5911 | 0.5912 | 0.5913 | 0.5913 | 0.5912 | 0.5903 | 0.5907 | 0.5913 | 0.5914 | 0.591 | 0.5907 | 0.591 | 0.5906 | 0.5903 | 0.59 | 0.5903 | 0.5902 | 0.59 | 0.5901 | 0.5899 | 0.5896 | 0.59 | 0.59 | 0.5899 | 0.5898 | 0.59 | 0.5901 | 0.59 | 0.5899 | 0.5896 | 0.5893 | 0.5897 | 0.59 | 0.5902 | 0.5892 | 0.5894 | 0.5902 | 0.5904 | 0.5898 | 0.5893 | 0.59 | 0.5898 | 0.5896 | 0.5898 | 0.5894 | 0.5891 | 0.5891 | 0.5893 | 0.5894 | 0.5894 | 0.5897 | 0.5897 | 0.5896 | 0.5896 | 0.5893 | 0.5891 | 0.5894 | 0.5895 | 0.5893 | 0.5887 | 0.5892 | 0.5897 | 0.5898 | 0.5889 | 0.5886 | 0.5888 | 0.5888 | 0.5892 | 0.5899 | 0.5894 | 0.5895 | 0.5898 | 0.5899 | 0.5899 | 0.5898 | 0.5893 | 0.589 | 0.5889 | 0.5891 | 0.5894 | 0.5891 | 0.5884 | 0.5894 | 0.5894 | 0.5888 | 0.5885 | 0.589 | 0.5896 | 0.5892 | 0.5887 | 0.5887 | 0.5896 | 0.5896 | 0.5894 | 0.5893 | 0.5896 | 0.5893 | 0.5883 | 0.5883 | 0.5885 | 0.5888 | 0.5892 | 0.5894 | 0.5894 | 0.5886 | 0.5889 | 0.5893 | 0.589 | 0.5894 | 0.5896 | 0.5893 | 0.5893 | 0.5888 | 0.5876 | 0.5886 | 0.5886 | 0.588 | 0.5888 | 0.5887 | 0.5882 | 0.5887 | 0.5886 | 0.5885 | 0.5887 | 0.589 | 0.5889 | 0.5884 | 0.5887 | 0.5893 | 0.5901 | 0.5893 | 0.5891 | 0.5893 | 0.5883 | 0.5882 | 0.5886 | 0.5885 | 0.5889 | 0.5892 | 0.5883 | 0.5882 | 0.5881 | 0.5879 | 0.5883 | 0.5887 | 0.5889 | 0.5888 | 0.5884 | 0.588 | 0.5885
588 | 0.5976 | 0.596 | 0.5967 | 0.5954 | 0.5947 | 0.5956 | 0.5956 | 0.595 | 0.5939 | 0.5943 | 0.5943 | 0.5942 | 0.595 | 0.5949 | 0.5945 | 0.5946 | 0.5945 | 0.5944 | 0.5943 | 0.5941 | 0.5939 | 0.5936 | 0.5939 | 0.5941 | 0.5939 | 0.5937 | 0.5933 | 0.5929 | 0.5925 | 0.5928 | 0.5932 | 0.5926 | 0.5928 | 0.593 | 0.5928 | 0.5923 | 0.592 | 0.5922 | 0.5922 | 0.5924 | 0.5928 | 0.5917 | 0.5915 | 0.5919 | 0.5915 | 0.5911 | 0.591 | 0.5912 | 0.5916 | 0.5924 | 0.5939 | 0.5927 | 0.5916 | 0.5916 | 0.5916 | 0.5915 | 0.5913 | 0.591 | 0.5912 | 0.5918 | 0.5917 | 0.5919 | 0.5922 | 0.5919 | 0.5916 | 0.5915 | 0.5922 | 0.5924 | 0.5923 | 0.5916 | 0.5919 | 0.5919 | 0.5916 | 0.5913 | 0.5914 | 0.5918 | 0.592 | 0.5922 | 0.5922 | 0.5914 | 0.5908 | 0.5905 | 0.5908 | 0.5904 | 0.5905 | 0.592 | 0.5916 | 0.5913 | 0.5912 | 0.5911 | 0.5914 | 0.5919 | 0.5905 | 0.5903 | 0.591 | 0.5924 | 0.5925 | 0.592 | 0.5914 | 0.5916 | 0.5918 | 0.5911 | 0.5906 | 0.5904 | 0.5906 | 0.5907 | 0.5907 | 0.5906 | 0.5912 | 0.5913 | 0.5911 | 0.5913 | 0.5906 | 0.59 | 0.5908 | 0.5913 | 0.5917 | 0.592 | 0.5913 | 0.5908 | 0.5909 | 0.5904 | 0.5901 | 0.5902 | 0.591 | 0.5915 | 0.5918 | 0.5908 | 0.5902 | 0.59 | 0.5915 | 0.5914 | 0.5913 | 0.5921 | 0.5922 | 0.5917 | 0.5904 | 0.5903 | 0.5904 | 0.5908 | 0.5901 | 0.5901 | 0.5907 | 0.5911 | 0.5908 | 0.5904 | 0.5908 | 0.5912 | 0.5914 | 0.5913 | 0.5909 | 0.5906 | 0.5903 | 0.5909 | 0.5908 | 0.5898 | 0.5907 | 0.5907 | 0.5901 | 0.5902 | 0.5907 | 0.5911 | 0.5901 | 0.5909 | 0.5918 | 0.5911 | 0.591 | 0.5908 | 0.5901 | 0.5902 | 0.5905 | 0.5909 | 0.5911 | 0.5907 | 0.5899 | 0.5905
589 | 0.5987 | 0.5969 | 0.5974 | 0.5971 | 0.5967 | 0.5961 | 0.596 | 0.5957 | 0.5951 | 0.596 | 0.5957 | 0.5945 | 0.5948 | 0.5947 | 0.5946 | 0.5951 | 0.5948 | 0.5946 | 0.5954 | 0.5951 | 0.5945 | 0.5939 | 0.594 | 0.5941 | 0.5942 | 0.5951 | 0.5953 | 0.5948 | 0.5943 | 0.5938 | 0.5934 | 0.5934 | 0.5939 | 0.5944 | 0.5945 | 0.5945 | 0.5944 | 0.5939 | 0.5947 | 0.5947 | 0.5936 | 0.5933 | 0.5935 | 0.594 | 0.5934 | 0.5932 | 0.5933 | 0.5935 | 0.5935 | 0.5935 | 0.5937 | 0.5936 | 0.5931 | 0.5922 | 0.5924 | 0.5928 | 0.5933 | 0.5929 | 0.5926 | 0.5925 | 0.593 | 0.5933 | 0.5937 | 0.594 | 0.5934 | 0.5928 | 0.593 | 0.5935 | 0.5935 | 0.5922 | 0.5924 | 0.5925 | 0.5922 | 0.5927 | 0.5931 | 0.5934 | 0.5934 | 0.5929 | 0.5922 | 0.5925 | 0.5925 | 0.5923 | 0.5921 | 0.5918 | 0.5918 | 0.5925 | 0.5924 | 0.5921 | 0.5916 | 0.5931 | 0.5933 | 0.5922 | 0.5919 | 0.5918 | 0.5919 | 0.5921 | 0.5924 | 0.5924 | 0.5922 | 0.5922 | 0.592 | 0.5913 | 0.5919 | 0.5924 | 0.5925 | 0.5922 | 0.5921 | 0.5923 | 0.5917 | 0.5919 | 0.5923 | 0.5915 | 0.5918 | 0.5924 | 0.5924 | 0.5926 | 0.5926 | 0.592 | 0.5917 | 0.5918 | 0.5923 | 0.5923 | 0.592 | 0.5912 | 0.5916 | 0.5914 | 0.5911 | 0.5928 | 0.593 | 0.5924 | 0.5913 | 0.5916 | 0.592 | 0.5922 | 0.5918 | 0.5916 | 0.5919 | 0.5915 | 0.5914 | 0.5916 | 0.5921 | 0.592 | 0.5916 | 0.5911 | 0.5916 | 0.5922 | 0.5915 | 0.5917 | 0.5921 | 0.5922 | 0.5919 | 0.5916 | 0.5914 | 0.5915 | 0.5916 | 0.5918 | 0.5921 | 0.592 | 0.5916 | 0.5918 | 0.5919 | 0.5918 | 0.5922 | 0.5921 | 0.5919 | 0.5912 | 0.5914 | 0.5916 | 0.5916 | 0.5922 | 0.592 | 0.5907 | 0.5917 | 0.5917 | 0.5911 | 0.5916
590 | 0.6005 | 0.5987 | 0.5982 | 0.5983 | 0.5981 | 0.597 | 0.5982 | 0.5982 | 0.597 | 0.5974 | 0.5973 | 0.5968 | 0.5965 | 0.5971 | 0.5977 | 0.5964 | 0.5967 | 0.597 | 0.5956 | 0.5961 | 0.5962 | 0.595 | 0.595 | 0.5952 | 0.5956 | 0.5944 | 0.5951 | 0.597 | 0.5964 | 0.5958 | 0.5952 | 0.5948 | 0.5959 | 0.597 | 0.5971 | 0.5959 | 0.5951 | 0.5954 | 0.5958 | 0.5955 | 0.5943 | 0.5951 | 0.5954 | 0.5953 | 0.5945 | 0.5949 | 0.5958 | 0.5958 | 0.5961 | 0.5962 | 0.5954 | 0.5948 | 0.5947 | 0.5953 | 0.5956 | 0.5954 | 0.5948 | 0.595 | 0.5953 | 0.5955 | 0.5946 | 0.5947 | 0.5952 | 0.5942 | 0.594 | 0.5938 | 0.5928 | 0.5939 | 0.5948 | 0.5944 | 0.5945 | 0.595 | 0.5957 | 0.5948 | 0.5942 | 0.594 | 0.5939 | 0.5945 | 0.595 | 0.5929 | 0.5934 | 0.5945 | 0.5943 | 0.5948 | 0.5948 | 0.5935 | 0.5937 | 0.5944 | 0.5957 | 0.5954 | 0.5947 | 0.5937 | 0.5933 | 0.5932 | 0.5934 | 0.5939 | 0.5939 | 0.5937 | 0.5935 | 0.5935 | 0.5936 | 0.5939 | 0.5936 | 0.5933 | 0.5932 | 0.594 | 0.5942 | 0.5935 | 0.5936 | 0.5939 | 0.5942 | 0.5941 | 0.5939 | 0.5937 | 0.5935 | 0.5934 | 0.5935 | 0.5939 | 0.5941 | 0.5944 | 0.5948 | 0.594 | 0.5929 | 0.5917 | 0.5934 | 0.5939 | 0.5937 | 0.5941 | 0.5944 | 0.5944 | 0.5937 | 0.5938 | 0.5942 | 0.5944 | 0.594 | 0.5936 | 0.5934 | 0.594 | 0.5937 | 0.5926 | 0.5925 | 0.5929 | 0.5935 | 0.5934 | 0.5931 | 0.5927 | 0.5928 | 0.5926 | 0.5924 | 0.5925 | 0.5935 | 0.594 | 0.5933 | 0.5922 | 0.5925 | 0.5944 | 0.5937 | 0.5934 | 0.5934 | 0.5931 | 0.5928 | 0.5927 | 0.5935 | 0.5935 | 0.5933 | 0.5937 | 0.5928 | 0.5923 | 0.5932 | 0.5928 | 0.5922 | 0.5916 | 0.5931 | 0.5929 | 0.5915 | 0.5925
591 | 0.6024 | 0.6009 | 0.601 | 0.6003 | 0.6 | 0.6002 | 0.6002 | 0.5998 | 0.5989 | 0.5985 | 0.599 | 0.5998 | 0.5982 | 0.5985 | 0.5993 | 0.5987 | 0.5986 | 0.5988 | 0.5988 | 0.5987 | 0.5986 | 0.5985 | 0.5982 | 0.5978 | 0.5974 | 0.5981 | 0.5979 | 0.5972 | 0.5973 | 0.5973 | 0.5973 | 0.5969 | 0.5976 | 0.5981 | 0.5975 | 0.597 | 0.5969 | 0.5973 | 0.5972 | 0.5972 | 0.5975 | 0.5969 | 0.5965 | 0.5963 | 0.5965 | 0.5969 | 0.5972 | 0.5972 | 0.5969 | 0.5969 | 0.5977 | 0.5973 | 0.5967 | 0.5966 | 0.5969 | 0.597 | 0.5969 | 0.5968 | 0.5964 | 0.5958 | 0.5958 | 0.596 | 0.5963 | 0.5968 | 0.5968 | 0.5964 | 0.5956 | 0.5953 | 0.5955 | 0.5963 | 0.5961 | 0.5961 | 0.5965 | 0.5961 | 0.5959 | 0.596 | 0.5963 | 0.5964 | 0.5963 | 0.5961 | 0.5962 | 0.5963 | 0.5965 | 0.5961 | 0.5959 | 0.5967 | 0.5961 | 0.5954 | 0.595 | 0.5953 | 0.5954 | 0.5954 | 0.5953 | 0.5958 | 0.5965 | 0.5962 | 0.596 | 0.5958 | 0.5956 | 0.5955 | 0.5953 | 0.5952 | 0.5961 | 0.5963 | 0.5952 | 0.5957 | 0.5958 | 0.5954 | 0.5961 | 0.5958 | 0.5951 | 0.5953 | 0.5955 | 0.5956 | 0.5957 | 0.5951 | 0.5948 | 0.5957 | 0.5958 | 0.5955 | 0.5949 | 0.5951 | 0.5954 | 0.5959 | 0.5954 | 0.5948 | 0.5942 | 0.5943 | 0.5947 | 0.5952 | 0.5955 | 0.5954 | 0.5953 | 0.5955 | 0.5956 | 0.5956 | 0.5955 | 0.5955 | 0.5954 | 0.5951 | 0.5957 | 0.5958 | 0.5954 | 0.5942 | 0.5948 | 0.5958 | 0.5948 | 0.595 | 0.5956 | 0.5961 | 0.5953 | 0.5945 | 0.5944 | 0.5943 | 0.5944 | 0.5946 | 0.5952 | 0.5954 | 0.5954 | 0.5951 | 0.595 | 0.595 | 0.5952 | 0.5953 | 0.5952 | 0.5947 | 0.5944 | 0.5943 | 0.5946 | 0.595 | 0.5954 | 0.5959 | 0.5949 | 0.5945 | 0.5946 | 0.5949
592 | 0.6045 | 0.6021 | 0.6022 | 0.6019 | 0.6016 | 0.6012 | 0.6018 | 0.602 | 0.6016 | 0.6015 | 0.6013 | 0.6011 | 0.6009 | 0.6007 | 0.6005 | 0.6006 | 0.6009 | 0.6011 | 0.601 | 0.6007 | 0.6007 | 0.6013 | 0.6004 | 0.5998 | 0.5995 | 0.5995 | 0.5992 | 0.5988 | 0.599 | 0.5995 | 0.6 | 0.5991 | 0.5988 | 0.5989 | 0.5995 | 0.599 | 0.5989 | 0.5998 | 0.5997 | 0.5995 | 0.5995 | 0.5995 | 0.599 | 0.5983 | 0.5993 | 0.5997 | 0.5998 | 0.5996 | 0.5986 | 0.5977 | 0.5976 | 0.5986 | 0.5992 | 0.5986 | 0.5989 | 0.5986 | 0.5975 | 0.5976 | 0.5982 | 0.599 | 0.5989 | 0.5985 | 0.598 | 0.5977 | 0.5986 | 0.5995 | 0.5988 | 0.599 | 0.5987 | 0.5972 | 0.5984 | 0.599 | 0.5983 | 0.5989 | 0.5989 | 0.5983 | 0.5979 | 0.5977 | 0.5979 | 0.5983 | 0.5983 | 0.5982 | 0.598 | 0.5981 | 0.5983 | 0.5981 | 0.5979 | 0.5979 | 0.5982 | 0.5979 | 0.5981 | 0.5986 | 0.5981 | 0.5977 | 0.5974 | 0.597 | 0.598 | 0.5989 | 0.5977 | 0.5981 | 0.5984 | 0.5978 | 0.5978 | 0.5981 | 0.5983 | 0.5978 | 0.5975 | 0.5974 | 0.5967 | 0.5974 | 0.5986 | 0.5981 | 0.5981 | 0.598 | 0.5969 | 0.597 | 0.5975 | 0.5981 | 0.5975 | 0.5973 | 0.598 | 0.5983 | 0.5979 | 0.5969 | 0.597 | 0.5974 | 0.598 | 0.5974 | 0.5974 | 0.5976 | 0.5975 | 0.5972 | 0.597 | 0.5968 | 0.5974 | 0.5976 | 0.5967 | 0.5971 | 0.597 | 0.5963 | 0.5969 | 0.5973 | 0.5973 | 0.5971 | 0.5973 | 0.5974 | 0.5969 | 0.5967 | 0.597 | 0.5984 | 0.598 | 0.5973 | 0.5969 | 0.5973 | 0.5974 | 0.5972 | 0.598 | 0.5983 | 0.5982 | 0.5969 | 0.5965 | 0.5966 | 0.5965 | 0.5963 | 0.5966 | 0.598 | 0.5977 | 0.5975 | 0.5981 | 0.5978 | 0.5972 | 0.5964 | 0.5968 | 0.5976 | 0.5986 | 0.5977
593 | 0.6056 | 0.604 | 0.6029 | 0.6036 | 0.6038 | 0.603 | 0.6035 | 0.6033 | 0.6023 | 0.6023 | 0.6022 | 0.602 | 0.6024 | 0.6024 | 0.6024 | 0.6025 | 0.6018 | 0.6013 | 0.602 | 0.6018 | 0.6016 | 0.6017 | 0.6017 | 0.6015 | 0.6011 | 0.6014 | 0.6013 | 0.601 | 0.6015 | 0.6017 | 0.6017 | 0.6012 | 0.6006 | 0.6004 | 0.601 | 0.6008 | 0.6006 | 0.601 | 0.601 | 0.6009 | 0.6006 | 0.6007 | 0.6008 | 0.6009 | 0.6002 | 0.6002 | 0.6004 | 0.6 | 0.6003 | 0.6004 | 0.5993 | 0.5998 | 0.6004 | 0.6004 | 0.6002 | 0.6003 | 0.6009 | 0.6003 | 0.5999 | 0.5997 | 0.5997 | 0.5999 | 0.6002 | 0.6005 | 0.6 | 0.5992 | 0.5989 | 0.5998 | 0.6005 | 0.6004 | 0.6 | 0.5999 | 0.6003 | 0.6 | 0.5997 | 0.5993 | 0.5999 | 0.6 | 0.5999 | 0.6003 | 0.6003 | 0.5999 | 0.5985 | 0.5987 | 0.5991 | 0.599 | 0.599 | 0.599 | 0.5988 | 0.599 | 0.5993 | 0.5997 | 0.5983 | 0.5981 | 0.5988 | 0.5995 | 0.5991 | 0.5984 | 0.5984 | 0.5989 | 0.5992 | 0.5986 | 0.5987 | 0.5986 | 0.5981 | 0.5996 | 0.5998 | 0.5989 | 0.5995 | 0.5996 | 0.5995 | 0.5998 | 0.5994 | 0.5989 | 0.5989 | 0.5985 | 0.5983 | 0.5986 | 0.5986 | 0.5987 | 0.5989 | 0.599 | 0.599 | 0.5988 | 0.5984 | 0.5982 | 0.5983 | 0.5984 | 0.5986 | 0.5988 | 0.5993 | 0.5988 | 0.5982 | 0.5982 | 0.5986 | 0.5986 | 0.5979 | 0.5986 | 0.5993 | 0.5997 | 0.5995 | 0.5993 | 0.5991 | 0.5998 | 0.5994 | 0.5989 | 0.5995 | 0.5989 | 0.5984 | 0.5992 | 0.5985 | 0.5981 | 0.5987 | 0.599 | 0.5988 | 0.5981 | 0.5983 | 0.5986 | 0.5988 | 0.5988 | 0.5984 | 0.5979 | 0.5985 | 0.5988 | 0.5991 | 0.5997 | 0.5994 | 0.5989 | 0.5983 | 0.5987 | 0.5988 | 0.5983 | 0.5988 | 0.5992 | 0.5994 | 0.5989
594 | 0.6079 | 0.606 | 0.6055 | 0.6056 | 0.6054 | 0.6044 | 0.6048 | 0.605 | 0.605 | 0.6052 | 0.6053 | 0.6051 | 0.6039 | 0.604 | 0.6045 | 0.6046 | 0.6048 | 0.6049 | 0.6046 | 0.6046 | 0.6045 | 0.6042 | 0.6043 | 0.6042 | 0.6038 | 0.6045 | 0.6043 | 0.6035 | 0.6034 | 0.6038 | 0.6042 | 0.6038 | 0.6029 | 0.6024 | 0.6037 | 0.6038 | 0.6036 | 0.6034 | 0.6034 | 0.603 | 0.6022 | 0.6025 | 0.6027 | 0.6027 | 0.6021 | 0.6019 | 0.602 | 0.602 | 0.6022 | 0.6025 | 0.603 | 0.6027 | 0.6023 | 0.6018 | 0.6019 | 0.6019 | 0.6019 | 0.6032 | 0.6033 | 0.6025 | 0.603 | 0.6031 | 0.6028 | 0.6021 | 0.6017 | 0.6015 | 0.6018 | 0.6022 | 0.6024 | 0.6024 | 0.6022 | 0.6023 | 0.6029 | 0.6023 | 0.6024 | 0.603 | 0.6035 | 0.6029 | 0.6019 | 0.6017 | 0.6019 | 0.6022 | 0.6021 | 0.6023 | 0.6024 | 0.6022 | 0.6018 | 0.6016 | 0.6019 | 0.6023 | 0.602 | 0.6013 | 0.601 | 0.6011 | 0.6014 | 0.6014 | 0.6017 | 0.6021 | 0.602 | 0.6021 | 0.6018 | 0.6008 | 0.6011 | 0.6017 | 0.6025 | 0.6014 | 0.6009 | 0.6011 | 0.6015 | 0.6021 | 0.6026 | 0.6015 | 0.6018 | 0.6026 | 0.6029 | 0.6014 | 0.6002 | 0.601 | 0.6017 | 0.6018 | 0.601 | 0.6013 | 0.6016 | 0.6019 | 0.6016 | 0.6016 | 0.6017 | 0.601 | 0.6013 | 0.6019 | 0.6025 | 0.6015 | 0.6006 | 0.6009 | 0.6009 | 0.6008 | 0.6009 | 0.6014 | 0.6014 | 0.6007 | 0.6015 | 0.6013 | 0.6004 | 0.6002 | 0.6009 | 0.6017 | 0.6004 | 0.6004 | 0.6008 | 0.6007 | 0.6013 | 0.6014 | 0.6004 | 0.6005 | 0.6007 | 0.6009 | 0.601 | 0.601 | 0.601 | 0.6011 | 0.6011 | 0.6009 | 0.6003 | 0.6005 | 0.601 | 0.6017 | 0.6016 | 0.601 | 0.6 | 0.6009 | 0.6015 | 0.6013 | 0.6009 | 0.6009 | 0.6012 | 0.6011
595 | 0.61 | 0.6083 | 0.6076 | 0.6073 | 0.607 | 0.6064 | 0.6069 | 0.6071 | 0.6068 | 0.6073 | 0.6076 | 0.6075 | 0.6067 | 0.6064 | 0.6063 | 0.6064 | 0.6058 | 0.6055 | 0.6061 | 0.6055 | 0.6051 | 0.6057 | 0.6058 | 0.6059 | 0.606 | 0.6053 | 0.6052 | 0.6055 | 0.6054 | 0.6054 | 0.6054 | 0.6057 | 0.6054 | 0.605 | 0.605 | 0.6054 | 0.6051 | 0.6035 | 0.6042 | 0.605 | 0.6058 | 0.6049 | 0.6043 | 0.6042 | 0.6046 | 0.6049 | 0.605 | 0.6042 | 0.6043 | 0.6046 | 0.6044 | 0.605 | 0.6048 | 0.603 | 0.604 | 0.6045 | 0.6041 | 0.6047 | 0.6041 | 0.6028 | 0.6042 | 0.6048 | 0.6047 | 0.604 | 0.6042 | 0.6044 | 0.6038 | 0.6044 | 0.6049 | 0.6045 | 0.6041 | 0.6035 | 0.6026 | 0.6037 | 0.6039 | 0.6035 | 0.6041 | 0.6036 | 0.6028 | 0.6036 | 0.6035 | 0.6032 | 0.6036 | 0.6036 | 0.6032 | 0.6026 | 0.6029 | 0.6034 | 0.604 | 0.604 | 0.6035 | 0.6027 | 0.603 | 0.603 | 0.6029 | 0.6041 | 0.6044 | 0.604 | 0.6028 | 0.6028 | 0.603 | 0.6032 | 0.6028 | 0.6025 | 0.6026 | 0.6035 | 0.6038 | 0.6033 | 0.6032 | 0.6031 | 0.603 | 0.6029 | 0.6028 | 0.6029 | 0.6038 | 0.6041 | 0.6038 | 0.6025 | 0.6035 | 0.6037 | 0.6022 | 0.6029 | 0.6033 | 0.6032 | 0.6027 | 0.6032 | 0.6041 | 0.6035 | 0.6033 | 0.6033 | 0.6035 | 0.6031 | 0.6027 | 0.6026 | 0.6029 | 0.603 | 0.6027 | 0.604 | 0.6042 | 0.6029 | 0.6022 | 0.6024 | 0.6031 | 0.6029 | 0.6024 | 0.602 | 0.6028 | 0.6028 | 0.6027 | 0.603 | 0.6035 | 0.6036 | 0.603 | 0.603 | 0.603 | 0.6029 | 0.6031 | 0.6033 | 0.6035 | 0.6034 | 0.6028 | 0.6021 | 0.6019 | 0.6026 | 0.6032 | 0.6031 | 0.603 | 0.603 | 0.603 | 0.604 | 0.604 | 0.6027 | 0.6029 | 0.6026 | 0.6019 | 0.6026
596 | 0.6117 | 0.61 | 0.6097 | 0.6099 | 0.6098 | 0.6089 | 0.6089 | 0.609 | 0.6093 | 0.6095 | 0.6094 | 0.6091 | 0.6079 | 0.6077 | 0.6079 | 0.6077 | 0.6074 | 0.6072 | 0.6073 | 0.6073 | 0.6074 | 0.608 | 0.6078 | 0.6071 | 0.606 | 0.6072 | 0.6081 | 0.6087 | 0.6085 | 0.6078 | 0.6071 | 0.6075 | 0.607 | 0.6065 | 0.6066 | 0.6069 | 0.6071 | 0.6072 | 0.6065 | 0.6062 | 0.6067 | 0.6062 | 0.6057 | 0.6054 | 0.6066 | 0.6071 | 0.6072 | 0.6074 | 0.6063 | 0.6051 | 0.6049 | 0.6058 | 0.6066 | 0.607 | 0.6059 | 0.6055 | 0.6063 | 0.6058 | 0.6055 | 0.6054 | 0.6057 | 0.6054 | 0.6051 | 0.6062 | 0.606 | 0.6057 | 0.6064 | 0.6064 | 0.6062 | 0.6059 | 0.6057 | 0.6056 | 0.6055 | 0.6054 | 0.6051 | 0.6047 | 0.6052 | 0.6056 | 0.6059 | 0.6061 | 0.6058 | 0.6055 | 0.6056 | 0.6057 | 0.6055 | 0.6051 | 0.6051 | 0.6051 | 0.6052 | 0.6056 | 0.6057 | 0.6055 | 0.6046 | 0.6045 | 0.6049 | 0.6047 | 0.6046 | 0.6046 | 0.6051 | 0.6052 | 0.605 | 0.6044 | 0.6049 | 0.6051 | 0.6048 | 0.6051 | 0.6049 | 0.6041 | 0.6043 | 0.6045 | 0.6047 | 0.6045 | 0.605 | 0.6056 | 0.6058 | 0.6054 | 0.6049 | 0.6045 | 0.6055 | 0.6059 | 0.6051 | 0.6047 | 0.6045 | 0.6044 | 0.6047 | 0.6045 | 0.6043 | 0.6058 | 0.6056 | 0.6049 | 0.6049 | 0.6048 | 0.6045 | 0.604 | 0.6044 | 0.6049 | 0.6054 | 0.6049 | 0.6045 | 0.6043 | 0.6052 | 0.6051 | 0.6045 | 0.6051 | 0.605 | 0.6046 | 0.6044 | 0.6045 | 0.6049 | 0.6057 | 0.6048 | 0.6041 | 0.6043 | 0.6045 | 0.6047 | 0.6049 | 0.6043 | 0.6044 | 0.6048 | 0.6038 | 0.6037 | 0.6042 | 0.6044 | 0.6047 | 0.605 | 0.6048 | 0.6046 | 0.6044 | 0.604 | 0.6046 | 0.6049 | 0.6048 | 0.6048 | 0.6045 | 0.6041 | 0.6044
597 | 0.6135 | 0.6105 | 0.6112 | 0.6113 | 0.6113 | 0.6112 | 0.6104 | 0.6103 | 0.6111 | 0.6099 | 0.6095 | 0.6097 | 0.6097 | 0.61 | 0.6101 | 0.6094 | 0.6089 | 0.609 | 0.61 | 0.6083 | 0.6079 | 0.6107 | 0.6089 | 0.6081 | 0.6089 | 0.6091 | 0.6091 | 0.6091 | 0.609 | 0.6086 | 0.6081 | 0.6079 | 0.6082 | 0.6084 | 0.6078 | 0.607 | 0.6071 | 0.6087 | 0.6078 | 0.6075 | 0.6082 | 0.6074 | 0.6073 | 0.6077 | 0.6073 | 0.6072 | 0.6072 | 0.6079 | 0.6078 | 0.6076 | 0.6073 | 0.6066 | 0.6065 | 0.6078 | 0.6073 | 0.6071 | 0.6074 | 0.6067 | 0.6065 | 0.6069 | 0.607 | 0.607 | 0.6071 | 0.6085 | 0.6082 | 0.6074 | 0.6066 | 0.607 | 0.6073 | 0.6072 | 0.607 | 0.607 | 0.6075 | 0.6066 | 0.6069 | 0.6082 | 0.6076 | 0.607 | 0.6065 | 0.6064 | 0.6067 | 0.6069 | 0.6061 | 0.6068 | 0.6071 | 0.6059 | 0.6068 | 0.6073 | 0.6068 | 0.6068 | 0.6068 | 0.6067 | 0.6061 | 0.6062 | 0.6066 | 0.6058 | 0.6067 | 0.6079 | 0.6078 | 0.6066 | 0.6058 | 0.6064 | 0.6067 | 0.6064 | 0.6054 | 0.6058 | 0.6062 | 0.6066 | 0.6058 | 0.6057 | 0.606 | 0.6065 | 0.6067 | 0.6068 | 0.6067 | 0.6064 | 0.606 | 0.6058 | 0.606 | 0.6064 | 0.6068 | 0.6061 | 0.6058 | 0.6061 | 0.6064 | 0.6061 | 0.6053 | 0.6053 | 0.6061 | 0.6069 | 0.6059 | 0.6061 | 0.6066 | 0.6068 | 0.6064 | 0.6061 | 0.606 | 0.6061 | 0.6061 | 0.6059 | 0.6054 | 0.6055 | 0.606 | 0.6054 | 0.6055 | 0.606 | 0.6065 | 0.6064 | 0.6061 | 0.6058 | 0.6064 | 0.6067 | 0.6064 | 0.6051 | 0.6053 | 0.6073 | 0.6062 | 0.6056 | 0.6054 | 0.6055 | 0.6059 | 0.6065 | 0.6065 | 0.6061 | 0.6059 | 0.6065 | 0.6067 | 0.6063 | 0.605 | 0.6056 | 0.606 | 0.6059 | 0.6062 | 0.6064 | 0.6064 | 0.6062
598 | 0.6152 | 0.6135 | 0.613 | 0.6129 | 0.6128 | 0.6126 | 0.6122 | 0.6119 | 0.6117 | 0.6124 | 0.6124 | 0.6119 | 0.6119 | 0.6113 | 0.6107 | 0.6112 | 0.6114 | 0.6114 | 0.6113 | 0.6117 | 0.6115 | 0.6106 | 0.6106 | 0.6109 | 0.6112 | 0.6112 | 0.611 | 0.6107 | 0.6104 | 0.6102 | 0.6102 | 0.6107 | 0.611 | 0.611 | 0.6106 | 0.6097 | 0.6095 | 0.6105 | 0.6098 | 0.6095 | 0.6101 | 0.6105 | 0.6104 | 0.6098 | 0.6092 | 0.6095 | 0.6099 | 0.609 | 0.6091 | 0.6093 | 0.6091 | 0.6088 | 0.609 | 0.6099 | 0.6099 | 0.6098 | 0.6094 | 0.6097 | 0.6099 | 0.6099 | 0.6093 | 0.6091 | 0.6093 | 0.6094 | 0.6093 | 0.6092 | 0.6093 | 0.609 | 0.6087 | 0.6084 | 0.6082 | 0.6083 | 0.6087 | 0.6087 | 0.6086 | 0.6085 | 0.6089 | 0.6087 | 0.6085 | 0.61 | 0.6095 | 0.6084 | 0.6081 | 0.6086 | 0.6089 | 0.6087 | 0.6092 | 0.6091 | 0.6083 | 0.6086 | 0.6086 | 0.6082 | 0.6081 | 0.6085 | 0.6091 | 0.6088 | 0.6082 | 0.6078 | 0.6084 | 0.6087 | 0.6088 | 0.6084 | 0.6083 | 0.6082 | 0.6078 | 0.6085 | 0.6085 | 0.6078 | 0.6081 | 0.6082 | 0.6082 | 0.6081 | 0.608 | 0.6081 | 0.6085 | 0.6084 | 0.6082 | 0.6082 | 0.608 | 0.608 | 0.6086 | 0.609 | 0.6087 | 0.6077 | 0.608 | 0.6083 | 0.6085 | 0.6078 | 0.6081 | 0.6087 | 0.6087 | 0.6085 | 0.6085 | 0.6086 | 0.6088 | 0.6086 | 0.6078 | 0.6077 | 0.6077 | 0.6077 | 0.6085 | 0.6084 | 0.6078 | 0.6077 | 0.6077 | 0.6078 | 0.6082 | 0.6082 | 0.608 | 0.6079 | 0.6077 | 0.6072 | 0.6064 | 0.6074 | 0.608 | 0.6081 | 0.6079 | 0.6081 | 0.6086 | 0.6082 | 0.6079 | 0.6078 | 0.6087 | 0.6085 | 0.6079 | 0.6075 | 0.6079 | 0.6081 | 0.6075 | 0.6078 | 0.6079 | 0.6079 | 0.6082 | 0.6081 | 0.6078 | 0.6079
599 | 0.6171 | 0.6156 | 0.6169 | 0.616 | 0.6153 | 0.6155 | 0.6155 | 0.6154 | 0.6151 | 0.6145 | 0.6139 | 0.6132 | 0.6136 | 0.6134 | 0.6129 | 0.6132 | 0.6141 | 0.6147 | 0.6139 | 0.6129 | 0.6125 | 0.6132 | 0.6129 | 0.6126 | 0.6124 | 0.6132 | 0.6132 | 0.6127 | 0.613 | 0.6126 | 0.612 | 0.6118 | 0.6124 | 0.6127 | 0.6118 | 0.6118 | 0.6123 | 0.613 | 0.6131 | 0.6129 | 0.6126 | 0.6118 | 0.6113 | 0.6111 | 0.6115 | 0.6124 | 0.6132 | 0.6121 | 0.611 | 0.6103 | 0.6107 | 0.6106 | 0.6109 | 0.6122 | 0.6115 | 0.611 | 0.6109 | 0.6112 | 0.6113 | 0.6112 | 0.6106 | 0.6109 | 0.6115 | 0.6105 | 0.6105 | 0.6109 | 0.6114 | 0.6117 | 0.6117 | 0.6114 | 0.6114 | 0.611 | 0.6101 | 0.6115 | 0.6116 | 0.6106 | 0.6108 | 0.6103 | 0.6097 | 0.6103 | 0.6109 | 0.6111 | 0.6104 | 0.611 | 0.6111 | 0.6097 | 0.6101 | 0.6107 | 0.6112 | 0.61 | 0.6097 | 0.6102 | 0.6103 | 0.6098 | 0.6091 | 0.6096 | 0.6101 | 0.6102 | 0.6088 | 0.6099 | 0.6108 | 0.6096 | 0.6105 | 0.6109 | 0.61 | 0.6112 | 0.6114 | 0.6104 | 0.6083 | 0.6084 | 0.61 | 0.6105 | 0.6106 | 0.6107 | 0.6111 | 0.6113 | 0.6112 | 0.611 | 0.6101 | 0.6099 | 0.611 | 0.6104 | 0.6098 | 0.6091 | 0.6104 | 0.6109 | 0.6108 | 0.6102 | 0.6102 | 0.6106 | 0.6108 | 0.6106 | 0.6102 | 0.6095 | 0.609 | 0.6091 | 0.61 | 0.6104 | 0.6103 | 0.6096 | 0.6093 | 0.6094 | 0.6099 | 0.6098 | 0.6097 | 0.6096 | 0.6096 | 0.6095 | 0.6096 | 0.6101 | 0.6097 | 0.6093 | 0.6093 | 0.6093 | 0.61 | 0.6114 | 0.6104 | 0.6099 | 0.6098 | 0.61 | 0.6103 | 0.6105 | 0.61 | 0.6104 | 0.6107 | 0.6096 | 0.6091 | 0.6092 | 0.6098 | 0.6101 | 0.6099 | 0.6091 | 0.6098 | 0.61 | 0.6098 | 0.6098
600 | 0.6186 | 0.6167 | 0.6158 | 0.6161 | 0.6162 | 0.6155 | 0.6151 | 0.6148 | 0.6148 | 0.6151 | 0.6153 | 0.6154 | 0.6154 | 0.6154 | 0.6152 | 0.6148 | 0.6147 | 0.6148 | 0.6149 | 0.6155 | 0.6155 | 0.6145 | 0.6145 | 0.6146 | 0.6147 | 0.6145 | 0.6142 | 0.6139 | 0.6135 | 0.6134 | 0.6133 | 0.6129 | 0.6131 | 0.6133 | 0.6133 | 0.6133 | 0.6133 | 0.6132 | 0.6131 | 0.6131 | 0.613 | 0.6133 | 0.6132 | 0.6129 | 0.6132 | 0.6132 | 0.613 | 0.6121 | 0.6123 | 0.6126 | 0.6124 | 0.6129 | 0.6132 | 0.6128 | 0.6125 | 0.6123 | 0.6119 | 0.6123 | 0.6123 | 0.6121 | 0.6117 | 0.6119 | 0.6126 | 0.6135 | 0.6132 | 0.6125 | 0.6118 | 0.6121 | 0.6125 | 0.6128 | 0.613 | 0.613 | 0.6126 | 0.6123 | 0.6123 | 0.6125 | 0.6118 | 0.6121 | 0.6129 | 0.6128 | 0.6127 | 0.6126 | 0.6125 | 0.6123 | 0.6122 | 0.6123 | 0.6127 | 0.6126 | 0.6118 | 0.6117 | 0.6119 | 0.6124 | 0.6121 | 0.6121 | 0.6121 | 0.6113 | 0.6114 | 0.6117 | 0.612 | 0.6122 | 0.6121 | 0.6111 | 0.6113 | 0.6117 | 0.6124 | 0.6123 | 0.6116 | 0.6105 | 0.6108 | 0.6113 | 0.6118 | 0.6113 | 0.6114 | 0.6119 | 0.6124 | 0.6117 | 0.6111 | 0.6117 | 0.6115 | 0.6116 | 0.6121 | 0.6118 | 0.6116 | 0.6115 | 0.6113 | 0.6112 | 0.6112 | 0.6117 | 0.6122 | 0.6124 | 0.612 | 0.6118 | 0.6115 | 0.6113 | 0.6112 | 0.6112 | 0.6116 | 0.6117 | 0.6118 | 0.6119 | 0.6117 | 0.6113 | 0.6109 | 0.6116 | 0.6121 | 0.6123 | 0.6112 | 0.6115 | 0.6117 | 0.6109 | 0.6109 | 0.6111 | 0.6114 | 0.6113 | 0.6115 | 0.6122 | 0.6117 | 0.6112 | 0.6108 | 0.6112 | 0.611 | 0.6107 | 0.6114 | 0.6108 | 0.6104 | 0.6115 | 0.6113 | 0.611 | 0.6111 | 0.6111 | 0.6111 | 0.6113 | 0.6109 | 0.6108 | 0.6111 | 0.6112
601 | 0.6203 | 0.6179 | 0.6181 | 0.6181 | 0.618 | 0.618 | 0.6176 | 0.6178 | 0.6185 | 0.6182 | 0.618 | 0.618 | 0.618 | 0.6172 | 0.6163 | 0.6161 | 0.6172 | 0.6177 | 0.6156 | 0.6157 | 0.6158 | 0.6153 | 0.6156 | 0.6159 | 0.6163 | 0.6152 | 0.6146 | 0.6145 | 0.6158 | 0.6159 | 0.6153 | 0.6156 | 0.616 | 0.6161 | 0.6155 | 0.6152 | 0.615 | 0.6149 | 0.6148 | 0.6151 | 0.6158 | 0.6158 | 0.6161 | 0.6163 | 0.6146 | 0.6142 | 0.6144 | 0.6142 | 0.6141 | 0.6142 | 0.6153 | 0.6148 | 0.6144 | 0.6148 | 0.6143 | 0.6137 | 0.6132 | 0.6137 | 0.6141 | 0.6144 | 0.6138 | 0.6134 | 0.6132 | 0.6141 | 0.615 | 0.6157 | 0.6152 | 0.6143 | 0.6134 | 0.613 | 0.614 | 0.615 | 0.6159 | 0.615 | 0.614 | 0.613 | 0.6126 | 0.6127 | 0.6132 | 0.6136 | 0.6138 | 0.6139 | 0.6138 | 0.6134 | 0.6129 | 0.6122 | 0.6132 | 0.6141 | 0.6145 | 0.6144 | 0.6137 | 0.6123 | 0.6123 | 0.6131 | 0.6144 | 0.614 | 0.6137 | 0.6133 | 0.613 | 0.613 | 0.6132 | 0.6135 | 0.6131 | 0.6127 | 0.6127 | 0.6135 | 0.6138 | 0.6134 | 0.613 | 0.6136 | 0.6145 | 0.614 | 0.6137 | 0.6133 | 0.6123 | 0.6127 | 0.6129 | 0.6121 | 0.6131 | 0.6136 | 0.6129 | 0.6124 | 0.6122 | 0.6125 | 0.613 | 0.6132 | 0.6132 | 0.6141 | 0.6135 | 0.6127 | 0.6135 | 0.6137 | 0.6137 | 0.614 | 0.6139 | 0.6137 | 0.6132 | 0.6131 | 0.6128 | 0.6125 | 0.6133 | 0.6137 | 0.6139 | 0.6138 | 0.6137 | 0.6138 | 0.6141 | 0.614 | 0.6136 | 0.613 | 0.6123 | 0.6119 | 0.6121 | 0.6121 | 0.6123 | 0.6127 | 0.6126 | 0.6132 | 0.6141 | 0.6135 | 0.613 | 0.6127 | 0.613 | 0.613 | 0.6128 | 0.6127 | 0.6116 | 0.6113 | 0.613 | 0.6122 | 0.6117 | 0.6118 | 0.6127 | 0.6127 | 0.612 | 0.6125
602 | 0.6229 | 0.6212 | 0.6209 | 0.6206 | 0.6202 | 0.6194 | 0.6189 | 0.619 | 0.6197 | 0.6198 | 0.6199 | 0.6199 | 0.6198 | 0.6195 | 0.6191 | 0.6188 | 0.6184 | 0.6183 | 0.6191 | 0.6185 | 0.6181 | 0.6186 | 0.6186 | 0.6186 | 0.6188 | 0.6175 | 0.6169 | 0.6171 | 0.6181 | 0.6188 | 0.6191 | 0.6177 | 0.6175 | 0.6177 | 0.6177 | 0.6178 | 0.6177 | 0.617 | 0.6173 | 0.6175 | 0.6174 | 0.6179 | 0.6178 | 0.6171 | 0.6158 | 0.6166 | 0.6179 | 0.6171 | 0.6166 | 0.6164 | 0.6165 | 0.6165 | 0.6166 | 0.6169 | 0.617 | 0.6168 | 0.6163 | 0.6165 | 0.6166 | 0.6167 | 0.6166 | 0.6165 | 0.6164 | 0.6161 | 0.6164 | 0.6165 | 0.6156 | 0.6157 | 0.6159 | 0.6159 | 0.6162 | 0.6164 | 0.6166 | 0.6161 | 0.6159 | 0.6161 | 0.6165 | 0.6165 | 0.6163 | 0.6163 | 0.6163 | 0.6162 | 0.6155 | 0.6156 | 0.6158 | 0.6157 | 0.6152 | 0.6152 | 0.6159 | 0.6158 | 0.6156 | 0.6155 | 0.6153 | 0.6154 | 0.6155 | 0.6156 | 0.6156 | 0.6156 | 0.6158 | 0.6157 | 0.6155 | 0.6155 | 0.6157 | 0.6156 | 0.6151 | 0.6159 | 0.6157 | 0.6147 | 0.615 | 0.6153 | 0.6155 | 0.6157 | 0.6157 | 0.6155 | 0.6157 | 0.6157 | 0.6157 | 0.6152 | 0.615 | 0.6153 | 0.6166 | 0.6161 | 0.6156 | 0.6151 | 0.6157 | 0.6159 | 0.6156 | 0.6153 | 0.615 | 0.615 | 0.6151 | 0.6155 | 0.6158 | 0.6155 | 0.6153 | 0.6153 | 0.6157 | 0.6152 | 0.615 | 0.6152 | 0.615 | 0.6148 | 0.6147 | 0.6153 | 0.6155 | 0.6155 | 0.6151 | 0.6153 | 0.6153 | 0.6145 | 0.6147 | 0.6151 | 0.6152 | 0.6153 | 0.6152 | 0.6151 | 0.6151 | 0.6153 | 0.6155 | 0.6151 | 0.6151 | 0.6154 | 0.6158 | 0.6154 | 0.6151 | 0.616 | 0.6152 | 0.6147 | 0.6152 | 0.615 | 0.6151 | 0.6156 | 0.6157 | 0.6156 | 0.6155 | 0.6153
603 | 0.6244 | 0.6225 | 0.623 | 0.6222 | 0.6215 | 0.6214 | 0.6217 | 0.6216 | 0.621 | 0.6209 | 0.6213 | 0.6219 | 0.6212 | 0.6204 | 0.62 | 0.6207 | 0.6209 | 0.6206 | 0.6198 | 0.62 | 0.6201 | 0.6198 | 0.6194 | 0.6195 | 0.62 | 0.6205 | 0.6202 | 0.6195 | 0.6197 | 0.6199 | 0.6199 | 0.619 | 0.6194 | 0.6201 | 0.6199 | 0.6194 | 0.619 | 0.6187 | 0.6191 | 0.6196 | 0.6202 | 0.6205 | 0.6198 | 0.6185 | 0.6189 | 0.6191 | 0.619 | 0.6183 | 0.6183 | 0.6187 | 0.6199 | 0.6196 | 0.6188 | 0.6177 | 0.6173 | 0.6173 | 0.6177 | 0.6181 | 0.6183 | 0.6183 | 0.6181 | 0.6182 | 0.6185 | 0.6186 | 0.6188 | 0.6189 | 0.6186 | 0.6187 | 0.6184 | 0.6176 | 0.618 | 0.6183 | 0.6181 | 0.6172 | 0.6171 | 0.6177 | 0.6179 | 0.6178 | 0.6175 | 0.617 | 0.6172 | 0.6176 | 0.6174 | 0.617 | 0.6167 | 0.6168 | 0.6176 | 0.6182 | 0.6183 | 0.6174 | 0.6172 | 0.6176 | 0.6176 | 0.6175 | 0.6174 | 0.6174 | 0.6177 | 0.618 | 0.6175 | 0.6178 | 0.618 | 0.6174 | 0.6174 | 0.6172 | 0.6164 | 0.6166 | 0.617 | 0.6174 | 0.6165 | 0.6164 | 0.6168 | 0.6169 | 0.6172 | 0.6174 | 0.6171 | 0.6172 | 0.6173 | 0.6173 | 0.6173 | 0.6172 | 0.6171 | 0.618 | 0.6179 | 0.6169 | 0.6182 | 0.6183 | 0.6175 | 0.617 | 0.6166 | 0.6162 | 0.616 | 0.6166 | 0.6172 | 0.6171 | 0.6171 | 0.6172 | 0.6174 | 0.6183 | 0.6184 | 0.6174 | 0.6164 | 0.6169 | 0.6182 | 0.6181 | 0.6175 | 0.6168 | 0.6164 | 0.6165 | 0.6167 | 0.6166 | 0.6164 | 0.6164 | 0.6166 | 0.6169 | 0.6171 | 0.6174 | 0.6166 | 0.6164 | 0.6166 | 0.6168 | 0.6171 | 0.6172 | 0.6166 | 0.6165 | 0.6164 | 0.6163 | 0.617 | 0.6173 | 0.6167 | 0.6179 | 0.6183 | 0.6174 | 0.6171 | 0.6169 | 0.6166 | 0.6168
604 | 0.6262 | 0.6244 | 0.6242 | 0.6238 | 0.6236 | 0.6236 | 0.6234 | 0.6231 | 0.6227 | 0.6222 | 0.622 | 0.6222 | 0.623 | 0.6233 | 0.623 | 0.6218 | 0.622 | 0.6221 | 0.621 | 0.6215 | 0.6222 | 0.6229 | 0.6221 | 0.6215 | 0.6214 | 0.6211 | 0.6211 | 0.6214 | 0.6216 | 0.6214 | 0.6211 | 0.6214 | 0.6212 | 0.6211 | 0.6216 | 0.6209 | 0.6203 | 0.6202 | 0.6199 | 0.6204 | 0.6216 | 0.6207 | 0.62 | 0.6197 | 0.6205 | 0.6203 | 0.6199 | 0.6208 | 0.6206 | 0.6201 | 0.62 | 0.62 | 0.6201 | 0.6204 | 0.6205 | 0.6204 | 0.6201 | 0.6197 | 0.6198 | 0.6201 | 0.62 | 0.6196 | 0.6194 | 0.6201 | 0.6202 | 0.62 | 0.6195 | 0.6197 | 0.6199 | 0.6194 | 0.6196 | 0.6198 | 0.6199 | 0.6195 | 0.6195 | 0.6199 | 0.62 | 0.6197 | 0.6193 | 0.6197 | 0.6193 | 0.619 | 0.6198 | 0.6193 | 0.6191 | 0.62 | 0.6198 | 0.6196 | 0.6194 | 0.6198 | 0.6198 | 0.6194 | 0.619 | 0.6189 | 0.6191 | 0.619 | 0.6192 | 0.6194 | 0.619 | 0.6186 | 0.6184 | 0.6186 | 0.6189 | 0.6189 | 0.6183 | 0.6186 | 0.6188 | 0.6187 | 0.6191 | 0.6194 | 0.6195 | 0.6189 | 0.6187 | 0.6188 | 0.619 | 0.6191 | 0.6191 | 0.6194 | 0.6193 | 0.6191 | 0.6188 | 0.6186 | 0.6187 | 0.619 | 0.6193 | 0.6192 | 0.6189 | 0.6184 | 0.6179 | 0.6177 | 0.6185 | 0.6189 | 0.6188 | 0.6184 | 0.6186 | 0.6187 | 0.6186 | 0.6188 | 0.6186 | 0.618 | 0.6189 | 0.6189 | 0.6184 | 0.6187 | 0.6188 | 0.6188 | 0.6184 | 0.6183 | 0.6184 | 0.6189 | 0.6187 | 0.6184 | 0.6181 | 0.6186 | 0.6188 | 0.6187 | 0.6179 | 0.618 | 0.6185 | 0.618 | 0.6179 | 0.6181 | 0.6178 | 0.6184 | 0.6189 | 0.6188 | 0.6185 | 0.6182 | 0.6182 | 0.6182 | 0.6183 | 0.6183 | 0.6183 | 0.6186 | 0.619 | 0.6186
605 | 0.6278 | 0.6255 | 0.6251 | 0.6256 | 0.6257 | 0.6251 | 0.6247 | 0.6241 | 0.6235 | 0.6236 | 0.6238 | 0.6238 | 0.6236 | 0.6243 | 0.6251 | 0.624 | 0.6231 | 0.6227 | 0.6236 | 0.6241 | 0.6243 | 0.6242 | 0.6237 | 0.6235 | 0.6237 | 0.6229 | 0.6228 | 0.6231 | 0.6227 | 0.6225 | 0.6224 | 0.6224 | 0.6221 | 0.622 | 0.6227 | 0.6228 | 0.6231 | 0.6235 | 0.6226 | 0.6221 | 0.6223 | 0.6223 | 0.6218 | 0.6212 | 0.6221 | 0.6221 | 0.6219 | 0.6223 | 0.6216 | 0.6211 | 0.6219 | 0.6213 | 0.6209 | 0.6215 | 0.6217 | 0.6218 | 0.6218 | 0.6213 | 0.6211 | 0.6212 | 0.6219 | 0.6218 | 0.6213 | 0.6205 | 0.6206 | 0.6211 | 0.6219 | 0.6226 | 0.6226 | 0.6212 | 0.6206 | 0.6206 | 0.6211 | 0.6198 | 0.6196 | 0.6205 | 0.6216 | 0.6218 | 0.6215 | 0.6214 | 0.6211 | 0.621 | 0.6215 | 0.6215 | 0.621 | 0.6199 | 0.6202 | 0.6207 | 0.6212 | 0.6211 | 0.6211 | 0.6212 | 0.6214 | 0.6212 | 0.621 | 0.621 | 0.6204 | 0.6201 | 0.6215 | 0.6212 | 0.6209 | 0.6215 | 0.6207 | 0.6202 | 0.6203 | 0.6207 | 0.6209 | 0.6211 | 0.6208 | 0.6208 | 0.6211 | 0.6213 | 0.6212 | 0.621 | 0.6212 | 0.6213 | 0.6212 | 0.621 | 0.6212 | 0.6212 | 0.6205 | 0.62 | 0.6196 | 0.6192 | 0.6199 | 0.6206 | 0.6211 | 0.6195 | 0.6196 | 0.6202 | 0.6196 | 0.6196 | 0.6197 | 0.6193 | 0.6199 | 0.6204 | 0.6207 | 0.6203 | 0.6203 | 0.6208 | 0.6209 | 0.6206 | 0.6202 | 0.6195 | 0.6196 | 0.62 | 0.6197 | 0.6198 | 0.6201 | 0.6207 | 0.6204 | 0.6201 | 0.6201 | 0.6206 | 0.6206 | 0.62 | 0.6202 | 0.6207 | 0.6212 | 0.6211 | 0.6209 | 0.6204 | 0.6187 | 0.6192 | 0.6202 | 0.6204 | 0.6194 | 0.6187 | 0.6187 | 0.6201 | 0.6206 | 0.6197 | 0.6195 | 0.6191 | 0.6186 | 0.6196
606 | 0.6292 | 0.6264 | 0.6263 | 0.6269 | 0.6271 | 0.6267 | 0.6264 | 0.6264 | 0.6266 | 0.6262 | 0.6258 | 0.6253 | 0.6246 | 0.6246 | 0.6249 | 0.6252 | 0.6252 | 0.6252 | 0.6251 | 0.6247 | 0.6246 | 0.6252 | 0.6245 | 0.6242 | 0.6244 | 0.6249 | 0.6248 | 0.6243 | 0.6241 | 0.6242 | 0.6245 | 0.6247 | 0.624 | 0.6234 | 0.6237 | 0.6233 | 0.6232 | 0.6238 | 0.6234 | 0.6235 | 0.6243 | 0.6236 | 0.6236 | 0.624 | 0.6229 | 0.6229 | 0.6233 | 0.6229 | 0.623 | 0.6231 | 0.6225 | 0.6228 | 0.6231 | 0.623 | 0.6223 | 0.6223 | 0.623 | 0.6232 | 0.6228 | 0.6221 | 0.6221 | 0.6225 | 0.6229 | 0.6222 | 0.622 | 0.622 | 0.6221 | 0.6223 | 0.6225 | 0.6225 | 0.6227 | 0.6226 | 0.6221 | 0.6219 | 0.6218 | 0.6217 | 0.6223 | 0.6221 | 0.6218 | 0.6221 | 0.6219 | 0.6217 | 0.6221 | 0.6224 | 0.6225 | 0.6222 | 0.6225 | 0.6224 | 0.6217 | 0.6223 | 0.6224 | 0.6222 | 0.622 | 0.622 | 0.6219 | 0.6221 | 0.6219 | 0.6217 | 0.6222 | 0.6219 | 0.6216 | 0.6217 | 0.6214 | 0.6215 | 0.6223 | 0.6218 | 0.6217 | 0.622 | 0.622 | 0.622 | 0.6219 | 0.6215 | 0.6212 | 0.6211 | 0.6213 | 0.6221 | 0.6224 | 0.6213 | 0.6217 | 0.6221 | 0.6222 | 0.6211 | 0.6211 | 0.6222 | 0.6219 | 0.6218 | 0.6218 | 0.622 | 0.6221 | 0.6221 | 0.6218 | 0.6219 | 0.6219 | 0.6212 | 0.6214 | 0.6217 | 0.6218 | 0.6218 | 0.6217 | 0.6216 | 0.6217 | 0.6215 | 0.6212 | 0.6215 | 0.6215 | 0.6215 | 0.6214 | 0.6213 | 0.6213 | 0.6216 | 0.6214 | 0.6214 | 0.6219 | 0.6215 | 0.6214 | 0.6215 | 0.6205 | 0.6206 | 0.6213 | 0.6216 | 0.6219 | 0.622 | 0.6215 | 0.6213 | 0.6212 | 0.621 | 0.6207 | 0.6207 | 0.6215 | 0.6215 | 0.6215 | 0.6216 | 0.6208 | 0.6205 | 0.6208 | 0.6211
607 | 0.6313 | 0.6302 | 0.6303 | 0.6284 | 0.6272 | 0.6277 | 0.6282 | 0.6284 | 0.6282 | 0.6274 | 0.6275 | 0.6281 | 0.6274 | 0.6271 | 0.627 | 0.627 | 0.627 | 0.6272 | 0.6277 | 0.6278 | 0.6276 | 0.627 | 0.6268 | 0.6264 | 0.6258 | 0.6264 | 0.6266 | 0.6266 | 0.6261 | 0.6258 | 0.6257 | 0.626 | 0.6259 | 0.6256 | 0.6256 | 0.6256 | 0.6258 | 0.6265 | 0.6259 | 0.6259 | 0.6269 | 0.6263 | 0.6256 | 0.6249 | 0.6251 | 0.6254 | 0.6255 | 0.6251 | 0.6251 | 0.6251 | 0.6249 | 0.6247 | 0.6247 | 0.6254 | 0.6243 | 0.624 | 0.625 | 0.6248 | 0.6248 | 0.625 | 0.6251 | 0.6255 | 0.6258 | 0.6257 | 0.6247 | 0.6237 | 0.6241 | 0.6247 | 0.6251 | 0.6248 | 0.6248 | 0.625 | 0.6254 | 0.6243 | 0.6241 | 0.6244 | 0.624 | 0.6243 | 0.6248 | 0.6244 | 0.6243 | 0.6245 | 0.6253 | 0.6248 | 0.6242 | 0.6244 | 0.6243 | 0.6239 | 0.6233 | 0.624 | 0.6245 | 0.6246 | 0.6243 | 0.6244 | 0.6246 | 0.6243 | 0.6239 | 0.6236 | 0.6239 | 0.6246 | 0.6248 | 0.6238 | 0.6241 | 0.6245 | 0.6246 | 0.6237 | 0.6233 | 0.6233 | 0.6228 | 0.6227 | 0.623 | 0.6239 | 0.6237 | 0.6232 | 0.6231 | 0.6231 | 0.6236 | 0.625 | 0.6246 | 0.6241 | 0.6241 | 0.6236 | 0.6235 | 0.6239 | 0.6232 | 0.6233 | 0.6239 | 0.6238 | 0.624 | 0.6242 | 0.6234 | 0.6236 | 0.6236 | 0.6228 | 0.6232 | 0.6236 | 0.6238 | 0.624 | 0.6239 | 0.6235 | 0.6227 | 0.6229 | 0.6237 | 0.6238 | 0.6235 | 0.6231 | 0.6235 | 0.6235 | 0.6232 | 0.6225 | 0.6235 | 0.6239 | 0.6227 | 0.6231 | 0.623 | 0.6223 | 0.6231 | 0.6233 | 0.6231 | 0.623 | 0.6236 | 0.6242 | 0.6234 | 0.6235 | 0.6237 | 0.6236 | 0.6243 | 0.6244 | 0.6231 | 0.6226 | 0.6228 | 0.6237 | 0.6237 | 0.6234 | 0.6231 | 0.6232
608 | 0.6335 | 0.6314 | 0.6313 | 0.6308 | 0.6304 | 0.6305 | 0.6303 | 0.63 | 0.6298 | 0.6307 | 0.6306 | 0.63 | 0.6298 | 0.6299 | 0.6298 | 0.629 | 0.6286 | 0.6285 | 0.6289 | 0.6286 | 0.6284 | 0.6286 | 0.629 | 0.6288 | 0.628 | 0.6278 | 0.6282 | 0.6288 | 0.629 | 0.6287 | 0.6282 | 0.6281 | 0.6282 | 0.6281 | 0.6271 | 0.6275 | 0.628 | 0.6282 | 0.6275 | 0.6275 | 0.6282 | 0.628 | 0.6279 | 0.6279 | 0.6274 | 0.6274 | 0.6277 | 0.6281 | 0.6275 | 0.6269 | 0.6272 | 0.6268 | 0.6265 | 0.6269 | 0.6267 | 0.627 | 0.628 | 0.6274 | 0.6267 | 0.6261 | 0.6265 | 0.6267 | 0.6268 | 0.6271 | 0.627 | 0.6268 | 0.6266 | 0.6263 | 0.6264 | 0.6273 | 0.6271 | 0.6268 | 0.6262 | 0.6268 | 0.627 | 0.6269 | 0.6262 | 0.6259 | 0.626 | 0.6265 | 0.6265 | 0.6262 | 0.6263 | 0.6263 | 0.6262 | 0.6263 | 0.6265 | 0.6266 | 0.6266 | 0.6264 | 0.6264 | 0.6266 | 0.6261 | 0.6259 | 0.6258 | 0.6261 | 0.6261 | 0.6262 | 0.6266 | 0.6262 | 0.6257 | 0.6252 | 0.6259 | 0.6263 | 0.6257 | 0.6256 | 0.6258 | 0.6263 | 0.6264 | 0.6259 | 0.6253 | 0.6254 | 0.6256 | 0.6259 | 0.6272 | 0.6266 | 0.6258 | 0.6255 | 0.6263 | 0.6265 | 0.6252 | 0.626 | 0.6262 | 0.6257 | 0.6258 | 0.6258 | 0.6256 | 0.6249 | 0.6254 | 0.626 | 0.6255 | 0.6252 | 0.6252 | 0.6254 | 0.626 | 0.6265 | 0.6267 | 0.6264 | 0.6259 | 0.6252 | 0.6259 | 0.626 | 0.6258 | 0.6257 | 0.6254 | 0.6253 | 0.6258 | 0.6263 | 0.6265 | 0.6261 | 0.6253 | 0.6247 | 0.6247 | 0.6244 | 0.6246 | 0.6253 | 0.6251 | 0.625 | 0.625 | 0.6253 | 0.6255 | 0.6256 | 0.6254 | 0.625 | 0.6248 | 0.6251 | 0.625 | 0.625 | 0.6253 | 0.6251 | 0.625 | 0.6251 | 0.6254 | 0.6258 | 0.6262 | 0.6255
609 | 0.6345 | 0.6323 | 0.6318 | 0.6327 | 0.6329 | 0.6317 | 0.6317 | 0.6317 | 0.6317 | 0.6317 | 0.6317 | 0.6315 | 0.6306 | 0.6304 | 0.6305 | 0.6305 | 0.6313 | 0.6316 | 0.6299 | 0.6294 | 0.629 | 0.6285 | 0.6287 | 0.6291 | 0.6297 | 0.6296 | 0.6295 | 0.6293 | 0.6294 | 0.6294 | 0.6294 | 0.6285 | 0.629 | 0.6296 | 0.6291 | 0.6291 | 0.6293 | 0.6295 | 0.6295 | 0.6293 | 0.629 | 0.6285 | 0.6287 | 0.6293 | 0.6279 | 0.6281 | 0.6289 | 0.6289 | 0.6286 | 0.6282 | 0.6283 | 0.6281 | 0.6281 | 0.6285 | 0.6273 | 0.6267 | 0.6272 | 0.6277 | 0.6278 | 0.6276 | 0.6281 | 0.6276 | 0.6268 | 0.6273 | 0.6282 | 0.6289 | 0.6281 | 0.628 | 0.6277 | 0.6265 | 0.6272 | 0.628 | 0.6284 | 0.6269 | 0.6269 | 0.6281 | 0.6273 | 0.6269 | 0.6267 | 0.6272 | 0.6278 | 0.6279 | 0.6267 | 0.6266 | 0.6271 | 0.6281 | 0.6271 | 0.6264 | 0.6264 | 0.6271 | 0.6275 | 0.6274 | 0.626 | 0.6262 | 0.6274 | 0.6274 | 0.6273 | 0.627 | 0.6267 | 0.6266 | 0.6265 | 0.6268 | 0.6268 | 0.6272 | 0.628 | 0.6282 | 0.6279 | 0.6272 | 0.6268 | 0.6262 | 0.6257 | 0.6273 | 0.6272 | 0.6268 | 0.628 | 0.628 | 0.6277 | 0.6275 | 0.627 | 0.6268 | 0.627 | 0.627 | 0.6273 | 0.628 | 0.6271 | 0.6272 | 0.6279 | 0.6271 | 0.6266 | 0.6262 | 0.6256 | 0.6267 | 0.628 | 0.6279 | 0.6267 | 0.6261 | 0.6269 | 0.6272 | 0.6272 | 0.627 | 0.6267 | 0.6266 | 0.6265 | 0.6265 | 0.626 | 0.6254 | 0.6259 | 0.626 | 0.6261 | 0.6263 | 0.6259 | 0.6255 | 0.6253 | 0.6259 | 0.6265 | 0.6271 | 0.6262 | 0.626 | 0.6265 | 0.627 | 0.6266 | 0.626 | 0.6266 | 0.6266 | 0.6265 | 0.6264 | 0.6263 | 0.6262 | 0.6263 | 0.626 | 0.626 | 0.6262 | 0.6254 | 0.6255 | 0.6264 | 0.6263
610 | 0.6363 | 0.6339 | 0.634 | 0.6339 | 0.6336 | 0.6329 | 0.6333 | 0.633 | 0.6319 | 0.6327 | 0.6331 | 0.633 | 0.6319 | 0.6315 | 0.6315 | 0.6317 | 0.6324 | 0.6327 | 0.6317 | 0.6316 | 0.6317 | 0.6322 | 0.6316 | 0.6315 | 0.632 | 0.6309 | 0.6308 | 0.6313 | 0.631 | 0.631 | 0.6312 | 0.6315 | 0.631 | 0.6303 | 0.6297 | 0.6302 | 0.6306 | 0.6304 | 0.6299 | 0.6297 | 0.6302 | 0.6303 | 0.6301 | 0.6298 | 0.6302 | 0.6302 | 0.63 | 0.6306 | 0.6307 | 0.6306 | 0.631 | 0.6302 | 0.6297 | 0.63 | 0.6295 | 0.6294 | 0.6299 | 0.6294 | 0.6294 | 0.6297 | 0.6297 | 0.6295 | 0.6293 | 0.6293 | 0.6295 | 0.6295 | 0.6287 | 0.6285 | 0.6283 | 0.6281 | 0.6287 | 0.6294 | 0.6301 | 0.6292 | 0.6287 | 0.6289 | 0.6295 | 0.6291 | 0.6282 | 0.6286 | 0.6287 | 0.6287 | 0.6289 | 0.6288 | 0.6286 | 0.6284 | 0.6291 | 0.6295 | 0.6292 | 0.6291 | 0.6289 | 0.6286 | 0.6283 | 0.6285 | 0.6288 | 0.6285 | 0.6282 | 0.628 | 0.628 | 0.6283 | 0.6285 | 0.6286 | 0.6283 | 0.6283 | 0.629 | 0.6286 | 0.6284 | 0.6284 | 0.6288 | 0.6287 | 0.6284 | 0.629 | 0.6287 | 0.6283 | 0.6281 | 0.6283 | 0.6286 | 0.6288 | 0.6287 | 0.6286 | 0.6287 | 0.6278 | 0.6275 | 0.628 | 0.6284 | 0.6288 | 0.6291 | 0.628 | 0.628 | 0.6284 | 0.6286 | 0.6285 | 0.6285 | 0.6286 | 0.6278 | 0.6275 | 0.6283 | 0.6277 | 0.6274 | 0.6275 | 0.6283 | 0.628 | 0.627 | 0.628 | 0.6278 | 0.6272 | 0.628 | 0.6277 | 0.6273 | 0.6275 | 0.6273 | 0.6275 | 0.6282 | 0.628 | 0.6277 | 0.6276 | 0.6273 | 0.6273 | 0.6275 | 0.6279 | 0.6275 | 0.6272 | 0.6285 | 0.6283 | 0.6276 | 0.6271 | 0.6273 | 0.6275 | 0.6275 | 0.6277 | 0.6279 | 0.6279 | 0.6271 | 0.6273 | 0.6282 | 0.6278
611 | 0.6373 | 0.6349 | 0.6353 | 0.6346 | 0.634 | 0.6337 | 0.634 | 0.6344 | 0.635 | 0.6347 | 0.6341 | 0.6334 | 0.6331 | 0.6337 | 0.6344 | 0.6333 | 0.6325 | 0.6323 | 0.6336 | 0.6341 | 0.6336 | 0.6319 | 0.6327 | 0.6325 | 0.6311 | 0.6312 | 0.6313 | 0.6314 | 0.6313 | 0.6316 | 0.632 | 0.6313 | 0.6319 | 0.6327 | 0.6326 | 0.6326 | 0.6323 | 0.6313 | 0.6324 | 0.6328 | 0.6322 | 0.6313 | 0.6308 | 0.6307 | 0.6313 | 0.6315 | 0.6312 | 0.6304 | 0.6303 | 0.6304 | 0.6305 | 0.6309 | 0.6316 | 0.6325 | 0.6315 | 0.6305 | 0.6298 | 0.6306 | 0.6309 | 0.6305 | 0.6298 | 0.63 | 0.6306 | 0.6309 | 0.6307 | 0.6306 | 0.6314 | 0.6315 | 0.6313 | 0.631 | 0.6312 | 0.6308 | 0.6297 | 0.6302 | 0.6302 | 0.6298 | 0.6296 | 0.63 | 0.6307 | 0.631 | 0.6296 | 0.6282 | 0.6292 | 0.6294 | 0.6295 | 0.63 | 0.6305 | 0.6306 | 0.6305 | 0.6304 | 0.6305 | 0.6306 | 0.6298 | 0.6293 | 0.6291 | 0.6297 | 0.6293 | 0.6286 | 0.6285 | 0.6293 | 0.6299 | 0.6297 | 0.6299 | 0.63 | 0.6296 | 0.6297 | 0.6301 | 0.6307 | 0.6291 | 0.6289 | 0.6295 | 0.6294 | 0.6297 | 0.6299 | 0.6294 | 0.629 | 0.6289 | 0.629 | 0.6299 | 0.6302 | 0.6293 | 0.6294 | 0.6295 | 0.6294 | 0.6297 | 0.6298 | 0.6296 | 0.6294 | 0.629 | 0.6285 | 0.6283 | 0.6289 | 0.6293 | 0.6289 | 0.6291 | 0.6292 | 0.629 | 0.6291 | 0.6292 | 0.629 | 0.6296 | 0.6294 | 0.6287 | 0.629 | 0.6287 | 0.6285 | 0.6296 | 0.629 | 0.6284 | 0.6295 | 0.63 | 0.6298 | 0.6284 | 0.6289 | 0.6291 | 0.6286 | 0.6283 | 0.6288 | 0.6298 | 0.6293 | 0.6295 | 0.6298 | 0.6292 | 0.6291 | 0.6291 | 0.629 | 0.6291 | 0.6289 | 0.6282 | 0.6288 | 0.629 | 0.6285 | 0.6292 | 0.6295 | 0.6293 | 0.6291
612 | 0.639 | 0.6379 | 0.6368 | 0.6364 | 0.6364 | 0.6368 | 0.6365 | 0.6364 | 0.6366 | 0.6364 | 0.6358 | 0.6351 | 0.6351 | 0.6352 | 0.6353 | 0.635 | 0.6347 | 0.6346 | 0.6345 | 0.6346 | 0.6347 | 0.6347 | 0.6341 | 0.634 | 0.6347 | 0.6342 | 0.6338 | 0.6336 | 0.6343 | 0.6345 | 0.6344 | 0.6343 | 0.6345 | 0.6345 | 0.6338 | 0.6339 | 0.6339 | 0.6332 | 0.6335 | 0.6335 | 0.6329 | 0.6328 | 0.633 | 0.6334 | 0.6329 | 0.6329 | 0.6332 | 0.6333 | 0.633 | 0.6328 | 0.6332 | 0.6331 | 0.6332 | 0.6335 | 0.6327 | 0.6324 | 0.633 | 0.6321 | 0.632 | 0.6324 | 0.6319 | 0.6318 | 0.6321 | 0.6323 | 0.6324 | 0.6326 | 0.6334 | 0.6327 | 0.632 | 0.6322 | 0.6323 | 0.6323 | 0.6322 | 0.6319 | 0.6319 | 0.632 | 0.6319 | 0.6319 | 0.6319 | 0.6316 | 0.6322 | 0.6328 | 0.632 | 0.6314 | 0.6312 | 0.6318 | 0.6322 | 0.6323 | 0.6318 | 0.6315 | 0.6314 | 0.6316 | 0.6311 | 0.6311 | 0.6315 | 0.6316 | 0.6314 | 0.6312 | 0.6314 | 0.6319 | 0.6321 | 0.6318 | 0.6317 | 0.6316 | 0.6316 | 0.6312 | 0.6312 | 0.6316 | 0.6306 | 0.6306 | 0.6311 | 0.6313 | 0.6315 | 0.6319 | 0.6328 | 0.6321 | 0.6311 | 0.6308 | 0.6313 | 0.6314 | 0.6307 | 0.6314 | 0.6314 | 0.6309 | 0.6316 | 0.6316 | 0.6312 | 0.6314 | 0.6311 | 0.6307 | 0.6306 | 0.6307 | 0.6307 | 0.6307 | 0.631 | 0.6311 | 0.6306 | 0.6307 | 0.6307 | 0.6304 | 0.6308 | 0.6307 | 0.6305 | 0.6306 | 0.6307 | 0.6308 | 0.6301 | 0.6307 | 0.6313 | 0.6308 | 0.6308 | 0.6311 | 0.6315 | 0.6309 | 0.6305 | 0.6306 | 0.6303 | 0.6304 | 0.6307 | 0.6308 | 0.631 | 0.631 | 0.6303 | 0.6307 | 0.631 | 0.6305 | 0.6313 | 0.6316 | 0.6305 | 0.6306 | 0.6309 | 0.6314 | 0.6312 | 0.6311 | 0.631 | 0.6309
613 | 0.6402 | 0.6387 | 0.6381 | 0.6376 | 0.6374 | 0.6379 | 0.6369 | 0.6363 | 0.6361 | 0.637 | 0.637 | 0.6364 | 0.6368 | 0.6367 | 0.6364 | 0.6364 | 0.6358 | 0.6354 | 0.6363 | 0.6357 | 0.6353 | 0.6358 | 0.6357 | 0.6355 | 0.6352 | 0.6352 | 0.635 | 0.6348 | 0.6347 | 0.6349 | 0.6353 | 0.6355 | 0.6348 | 0.6343 | 0.6348 | 0.6352 | 0.6354 | 0.6353 | 0.6347 | 0.6346 | 0.6352 | 0.6346 | 0.6342 | 0.6339 | 0.6338 | 0.6343 | 0.6349 | 0.6346 | 0.6343 | 0.6342 | 0.6339 | 0.6343 | 0.6346 | 0.6345 | 0.6344 | 0.6342 | 0.6339 | 0.6342 | 0.6338 | 0.6329 | 0.6342 | 0.6341 | 0.6334 | 0.6339 | 0.634 | 0.634 | 0.6343 | 0.6344 | 0.6339 | 0.6324 | 0.6338 | 0.6344 | 0.6337 | 0.6338 | 0.6334 | 0.6325 | 0.6324 | 0.6323 | 0.6323 | 0.6323 | 0.6328 | 0.6334 | 0.6331 | 0.633 | 0.6329 | 0.6326 | 0.6333 | 0.6334 | 0.6323 | 0.6325 | 0.6328 | 0.6331 | 0.633 | 0.633 | 0.6331 | 0.6327 | 0.6322 | 0.6321 | 0.6327 | 0.6322 | 0.632 | 0.633 | 0.6323 | 0.6318 | 0.6321 | 0.6325 | 0.6325 | 0.6323 | 0.632 | 0.6319 | 0.6319 | 0.6322 | 0.6323 | 0.6322 | 0.632 | 0.6323 | 0.6326 | 0.6325 | 0.6334 | 0.6337 | 0.6326 | 0.6319 | 0.6321 | 0.6331 | 0.6323 | 0.6323 | 0.6328 | 0.6318 | 0.6319 | 0.6324 | 0.6327 | 0.6322 | 0.6317 | 0.6315 | 0.6317 | 0.6323 | 0.6333 | 0.6329 | 0.6323 | 0.6318 | 0.632 | 0.6322 | 0.6323 | 0.6323 | 0.6324 | 0.6326 | 0.6321 | 0.6318 | 0.6318 | 0.632 | 0.6323 | 0.6324 | 0.6323 | 0.632 | 0.6319 | 0.6318 | 0.6321 | 0.6322 | 0.6322 | 0.6323 | 0.6327 | 0.633 | 0.6325 | 0.632 | 0.6316 | 0.6315 | 0.6314 | 0.6314 | 0.6314 | 0.6324 | 0.6331 | 0.6332 | 0.632 | 0.6317 | 0.6322 | 0.6321
614 | 0.6416 | 0.6392 | 0.639 | 0.6387 | 0.6385 | 0.6387 | 0.6382 | 0.638 | 0.6381 | 0.6388 | 0.6387 | 0.6381 | 0.6379 | 0.6381 | 0.6381 | 0.637 | 0.6373 | 0.6378 | 0.6377 | 0.6368 | 0.6366 | 0.6377 | 0.6379 | 0.6375 | 0.6365 | 0.637 | 0.637 | 0.6364 | 0.6366 | 0.6362 | 0.6356 | 0.6358 | 0.6358 | 0.6356 | 0.6354 | 0.6356 | 0.636 | 0.6363 | 0.6361 | 0.6364 | 0.6374 | 0.6367 | 0.636 | 0.6353 | 0.6354 | 0.6355 | 0.6354 | 0.6349 | 0.6343 | 0.634 | 0.6345 | 0.6347 | 0.635 | 0.6353 | 0.6352 | 0.6351 | 0.6348 | 0.6351 | 0.6351 | 0.635 | 0.6352 | 0.635 | 0.6346 | 0.6346 | 0.6347 | 0.6349 | 0.6352 | 0.6351 | 0.6349 | 0.6346 | 0.6345 | 0.6344 | 0.6341 | 0.6349 | 0.6349 | 0.634 | 0.6334 | 0.6335 | 0.6341 | 0.6348 | 0.6345 | 0.634 | 0.6342 | 0.6343 | 0.6343 | 0.6339 | 0.634 | 0.6343 | 0.6349 | 0.6349 | 0.6345 | 0.6337 | 0.6342 | 0.6344 | 0.6344 | 0.6339 | 0.6339 | 0.634 | 0.6337 | 0.6336 | 0.6335 | 0.6335 | 0.6333 | 0.6334 | 0.6339 | 0.6332 | 0.6332 | 0.6341 | 0.6343 | 0.6343 | 0.6341 | 0.6332 | 0.6334 | 0.634 | 0.634 | 0.6338 | 0.6338 | 0.6345 | 0.6343 | 0.6342 | 0.6345 | 0.6337 | 0.6333 | 0.6332 | 0.6337 | 0.634 | 0.634 | 0.634 | 0.6336 | 0.633 | 0.6326 | 0.6329 | 0.6333 | 0.6338 | 0.6338 | 0.6337 | 0.6335 | 0.6336 | 0.6335 | 0.6332 | 0.6328 | 0.6329 | 0.6333 | 0.6333 | 0.6333 | 0.6332 | 0.6332 | 0.6331 | 0.6331 | 0.633 | 0.6325 | 0.6325 | 0.6331 | 0.6338 | 0.6338 | 0.6329 | 0.6337 | 0.6334 | 0.6324 | 0.6335 | 0.6333 | 0.6326 | 0.6331 | 0.6331 | 0.633 | 0.6331 | 0.6326 | 0.6326 | 0.6335 | 0.6345 | 0.6343 | 0.6328 | 0.6323 | 0.6324 | 0.633 | 0.6331
615 | 0.6429 | 0.6413 | 0.6406 | 0.6402 | 0.6399 | 0.6398 | 0.6403 | 0.6401 | 0.6392 | 0.639 | 0.639 | 0.6391 | 0.6388 | 0.6384 | 0.6381 | 0.638 | 0.6379 | 0.638 | 0.6382 | 0.6382 | 0.6382 | 0.6381 | 0.6376 | 0.6375 | 0.6381 | 0.6384 | 0.6381 | 0.6373 | 0.6365 | 0.6371 | 0.638 | 0.6372 | 0.6371 | 0.6374 | 0.6379 | 0.637 | 0.6363 | 0.6366 | 0.637 | 0.6369 | 0.6362 | 0.6364 | 0.6364 | 0.6364 | 0.6364 | 0.6361 | 0.6358 | 0.6367 | 0.6372 | 0.6372 | 0.6363 | 0.637 | 0.6373 | 0.6362 | 0.6355 | 0.6353 | 0.6354 | 0.6364 | 0.6367 | 0.6364 | 0.6359 | 0.6355 | 0.6354 | 0.6353 | 0.635 | 0.6349 | 0.6351 | 0.6353 | 0.6354 | 0.635 | 0.6353 | 0.6354 | 0.635 | 0.6358 | 0.6362 | 0.636 | 0.6351 | 0.6352 | 0.6358 | 0.6358 | 0.6356 | 0.6356 | 0.636 | 0.636 | 0.6358 | 0.6356 | 0.6355 | 0.6354 | 0.6352 | 0.6352 | 0.6348 | 0.6341 | 0.6357 | 0.6358 | 0.6349 | 0.6343 | 0.6344 | 0.6347 | 0.6349 | 0.6351 | 0.635 | 0.6342 | 0.6348 | 0.6348 | 0.6338 | 0.6334 | 0.6343 | 0.6362 | 0.6347 | 0.6343 | 0.6346 | 0.6345 | 0.6348 | 0.635 | 0.6344 | 0.6344 | 0.6345 | 0.6347 | 0.6356 | 0.636 | 0.6354 | 0.636 | 0.6356 | 0.6341 | 0.6345 | 0.6345 | 0.6344 | 0.6356 | 0.6349 | 0.6336 | 0.6332 | 0.6336 | 0.634 | 0.6336 | 0.6335 | 0.6334 | 0.6333 | 0.6346 | 0.6348 | 0.6338 | 0.6343 | 0.6345 | 0.6347 | 0.6346 | 0.6345 | 0.6343 | 0.634 | 0.6334 | 0.6331 | 0.6337 | 0.6347 | 0.6349 | 0.6339 | 0.6332 | 0.6333 | 0.6342 | 0.635 | 0.6354 | 0.6355 | 0.6343 | 0.634 | 0.6343 | 0.635 | 0.6342 | 0.6335 | 0.6341 | 0.6338 | 0.6337 | 0.6343 | 0.6347 | 0.6348 | 0.6345 | 0.6342 | 0.6341 | 0.6342 | 0.6342
616 | 0.6439 | 0.6414 | 0.6416 | 0.6412 | 0.6409 | 0.6409 | 0.641 | 0.6411 | 0.6413 | 0.6401 | 0.6399 | 0.6405 | 0.6408 | 0.6399 | 0.6388 | 0.6391 | 0.6394 | 0.6395 | 0.6395 | 0.6391 | 0.639 | 0.6395 | 0.6386 | 0.6379 | 0.6377 | 0.6381 | 0.6384 | 0.6385 | 0.6385 | 0.6383 | 0.638 | 0.638 | 0.6384 | 0.6388 | 0.6386 | 0.6382 | 0.6376 | 0.637 | 0.6378 | 0.6382 | 0.6377 | 0.6374 | 0.6371 | 0.637 | 0.6376 | 0.638 | 0.6381 | 0.6381 | 0.6375 | 0.6373 | 0.6388 | 0.6381 | 0.6374 | 0.6379 | 0.6376 | 0.6374 | 0.6376 | 0.637 | 0.6369 | 0.6372 | 0.6372 | 0.6371 | 0.6371 | 0.6375 | 0.6375 | 0.6374 | 0.6372 | 0.6375 | 0.6373 | 0.6364 | 0.6368 | 0.6374 | 0.6379 | 0.6363 | 0.6359 | 0.6366 | 0.6365 | 0.6365 | 0.6367 | 0.6373 | 0.6368 | 0.6362 | 0.6368 | 0.6364 | 0.636 | 0.6362 | 0.6358 | 0.6358 | 0.6364 | 0.6363 | 0.6362 | 0.6361 | 0.6362 | 0.6364 | 0.6365 | 0.6364 | 0.6361 | 0.6357 | 0.6354 | 0.635 | 0.635 | 0.6357 | 0.636 | 0.636 | 0.6356 | 0.6358 | 0.6356 | 0.6349 | 0.635 | 0.6358 | 0.6368 | 0.6361 | 0.6365 | 0.637 | 0.6362 | 0.6358 | 0.6358 | 0.6361 | 0.6359 | 0.6358 | 0.6359 | 0.6361 | 0.636 | 0.6357 | 0.6354 | 0.6355 | 0.6358 | 0.6357 | 0.6352 | 0.6348 | 0.6355 | 0.6356 | 0.6357 | 0.6361 | 0.6359 | 0.6356 | 0.6353 | 0.6358 | 0.6357 | 0.6351 | 0.635 | 0.635 | 0.635 | 0.6358 | 0.6352 | 0.6342 | 0.6341 | 0.6348 | 0.6357 | 0.6363 | 0.6353 | 0.6344 | 0.6345 | 0.6346 | 0.6349 | 0.6356 | 0.6354 | 0.6353 | 0.6353 | 0.6349 | 0.6349 | 0.635 | 0.6353 | 0.6352 | 0.635 | 0.6346 | 0.6359 | 0.6366 | 0.6357 | 0.6352 | 0.6349 | 0.6349 | 0.6347 | 0.6349 | 0.6353 | 0.6352
617 | 0.6448 | 0.6436 | 0.6433 | 0.6428 | 0.6421 | 0.6414 | 0.6419 | 0.6418 | 0.6411 | 0.6416 | 0.6409 | 0.6396 | 0.6404 | 0.6407 | 0.6407 | 0.6408 | 0.6406 | 0.6404 | 0.6403 | 0.6395 | 0.6391 | 0.6395 | 0.6394 | 0.6394 | 0.6397 | 0.6402 | 0.6399 | 0.6392 | 0.6397 | 0.6392 | 0.6384 | 0.6382 | 0.639 | 0.6398 | 0.6395 | 0.6389 | 0.6385 | 0.6385 | 0.6384 | 0.6385 | 0.6389 | 0.6383 | 0.6381 | 0.6381 | 0.6381 | 0.6384 | 0.6386 | 0.6382 | 0.6382 | 0.6383 | 0.6381 | 0.6377 | 0.6375 | 0.6378 | 0.6386 | 0.6389 | 0.6386 | 0.6382 | 0.6383 | 0.6388 | 0.6383 | 0.6383 | 0.6383 | 0.637 | 0.6368 | 0.6371 | 0.6374 | 0.6378 | 0.6379 | 0.6373 | 0.6373 | 0.6369 | 0.636 | 0.637 | 0.6379 | 0.6385 | 0.6379 | 0.6375 | 0.6373 | 0.6371 | 0.6367 | 0.6365 | 0.6367 | 0.6369 | 0.6371 | 0.6373 | 0.6362 | 0.6358 | 0.6366 | 0.6377 | 0.6376 | 0.6364 | 0.6367 | 0.6365 | 0.6363 | 0.6377 | 0.6371 | 0.636 | 0.6363 | 0.6361 | 0.6362 | 0.6375 | 0.637 | 0.6367 | 0.6373 | 0.6365 | 0.6367 | 0.6377 | 0.638 | 0.6378 | 0.6373 | 0.6374 | 0.6375 | 0.6376 | 0.6371 | 0.6368 | 0.6365 | 0.6357 | 0.6362 | 0.6368 | 0.637 | 0.6364 | 0.6362 | 0.6363 | 0.6354 | 0.6363 | 0.6381 | 0.6374 | 0.6368 | 0.6365 | 0.6369 | 0.6368 | 0.6364 | 0.6356 | 0.6366 | 0.6372 | 0.6368 | 0.6365 | 0.6368 | 0.6376 | 0.6365 | 0.6361 | 0.6362 | 0.6356 | 0.6359 | 0.6365 | 0.637 | 0.6372 | 0.6371 | 0.6367 | 0.6367 | 0.6366 | 0.6363 | 0.6368 | 0.637 | 0.6371 | 0.6371 | 0.637 | 0.6368 | 0.6359 | 0.6358 | 0.636 | 0.6354 | 0.6358 | 0.6362 | 0.6356 | 0.6354 | 0.6355 | 0.636 | 0.6365 | 0.6367 | 0.6367 | 0.6364 | 0.6359 | 0.6354 | 0.6361
618 | 0.646 | 0.6445 | 0.6428 | 0.6428 | 0.6428 | 0.6424 | 0.6423 | 0.642 | 0.6417 | 0.6423 | 0.6423 | 0.642 | 0.6424 | 0.6425 | 0.6424 | 0.6417 | 0.6416 | 0.6416 | 0.6416 | 0.6409 | 0.6405 | 0.6406 | 0.6409 | 0.6417 | 0.6428 | 0.6412 | 0.6404 | 0.6403 | 0.6401 | 0.6402 | 0.6404 | 0.6401 | 0.64 | 0.64 | 0.6401 | 0.6396 | 0.6395 | 0.6405 | 0.6399 | 0.6397 | 0.6402 | 0.6398 | 0.6399 | 0.6403 | 0.6391 | 0.6392 | 0.6397 | 0.6389 | 0.6393 | 0.6397 | 0.639 | 0.6391 | 0.6392 | 0.6386 | 0.638 | 0.6379 | 0.6385 | 0.6389 | 0.6387 | 0.6382 | 0.6394 | 0.6393 | 0.6385 | 0.6389 | 0.6387 | 0.6382 | 0.6376 | 0.6379 | 0.6383 | 0.6383 | 0.6384 | 0.6387 | 0.639 | 0.6383 | 0.6377 | 0.6371 | 0.6379 | 0.6382 | 0.6382 | 0.6383 | 0.6379 | 0.6377 | 0.6382 | 0.6384 | 0.6384 | 0.638 | 0.6379 | 0.638 | 0.6383 | 0.638 | 0.6378 | 0.6377 | 0.6377 | 0.638 | 0.6384 | 0.6377 | 0.6377 | 0.638 | 0.6377 | 0.6379 | 0.638 | 0.6379 | 0.6385 | 0.6386 | 0.638 | 0.6377 | 0.6373 | 0.6368 | 0.6381 | 0.6381 | 0.6373 | 0.637 | 0.6374 | 0.638 | 0.6382 | 0.638 | 0.6376 | 0.6372 | 0.637 | 0.6371 | 0.6374 | 0.6377 | 0.6375 | 0.637 | 0.6373 | 0.6378 | 0.6383 | 0.6381 | 0.638 | 0.6377 | 0.637 | 0.637 | 0.6374 | 0.638 | 0.6372 | 0.6366 | 0.6368 | 0.637 | 0.6369 | 0.6366 | 0.6372 | 0.6375 | 0.6375 | 0.6376 | 0.6375 | 0.6373 | 0.6374 | 0.6373 | 0.6372 | 0.6371 | 0.6373 | 0.6373 | 0.6367 | 0.6369 | 0.6371 | 0.6372 | 0.6365 | 0.6366 | 0.6372 | 0.6372 | 0.6375 | 0.6378 | 0.6375 | 0.6369 | 0.6366 | 0.637 | 0.6368 | 0.6369 | 0.6375 | 0.6373 | 0.6373 | 0.6376 | 0.6376 | 0.6372 | 0.6365 | 0.6369
619 | 0.6474 | 0.645 | 0.6448 | 0.6441 | 0.6436 | 0.6434 | 0.6439 | 0.6443 | 0.6445 | 0.6443 | 0.6441 | 0.6439 | 0.6436 | 0.643 | 0.6426 | 0.6429 | 0.6428 | 0.6429 | 0.6432 | 0.6433 | 0.6431 | 0.6427 | 0.6417 | 0.6415 | 0.6422 | 0.642 | 0.6421 | 0.6424 | 0.6421 | 0.6421 | 0.6422 | 0.6422 | 0.6416 | 0.6413 | 0.642 | 0.6418 | 0.6413 | 0.641 | 0.6416 | 0.6419 | 0.6415 | 0.6408 | 0.6406 | 0.6406 | 0.6405 | 0.6404 | 0.6406 | 0.6414 | 0.6411 | 0.6406 | 0.6404 | 0.6409 | 0.6411 | 0.641 | 0.6406 | 0.6404 | 0.6405 | 0.6401 | 0.6402 | 0.6407 | 0.6399 | 0.6404 | 0.6411 | 0.6402 | 0.6402 | 0.6406 | 0.6414 | 0.6404 | 0.6396 | 0.6399 | 0.6401 | 0.64 | 0.6395 | 0.6399 | 0.6404 | 0.6407 | 0.64 | 0.6396 | 0.6395 | 0.6403 | 0.64 | 0.6396 | 0.6401 | 0.6401 | 0.6399 | 0.6396 | 0.6398 | 0.6398 | 0.6398 | 0.6403 | 0.6402 | 0.6395 | 0.6399 | 0.6399 | 0.6396 | 0.6389 | 0.6389 | 0.6393 | 0.6393 | 0.6393 | 0.6393 | 0.6393 | 0.6392 | 0.639 | 0.6388 | 0.6388 | 0.6388 | 0.6386 | 0.6392 | 0.6394 | 0.6393 | 0.6389 | 0.639 | 0.6392 | 0.6392 | 0.6386 | 0.6384 | 0.6395 | 0.6393 | 0.639 | 0.6391 | 0.6391 | 0.6387 | 0.6379 | 0.6381 | 0.6384 | 0.6387 | 0.6387 | 0.6386 | 0.6384 | 0.6383 | 0.6384 | 0.6387 | 0.6391 | 0.6387 | 0.6384 | 0.6383 | 0.6386 | 0.6387 | 0.6385 | 0.6387 | 0.6391 | 0.6395 | 0.6387 | 0.6385 | 0.6386 | 0.6387 | 0.6385 | 0.6385 | 0.6398 | 0.6392 | 0.6386 | 0.639 | 0.6387 | 0.6386 | 0.6389 | 0.6391 | 0.6392 | 0.639 | 0.6382 | 0.6378 | 0.6379 | 0.6388 | 0.6384 | 0.6379 | 0.6384 | 0.6385 | 0.6382 | 0.6373 | 0.6384 | 0.639 | 0.6386 | 0.6387 | 0.6387 | 0.6387 | 0.6386
620 | 0.6487 | 0.6458 | 0.6448 | 0.6449 | 0.645 | 0.6448 | 0.6452 | 0.6451 | 0.6445 | 0.6444 | 0.6447 | 0.645 | 0.6442 | 0.6438 | 0.6437 | 0.644 | 0.6442 | 0.6443 | 0.6443 | 0.6442 | 0.6439 | 0.6436 | 0.6435 | 0.6431 | 0.6424 | 0.6433 | 0.6436 | 0.6434 | 0.6436 | 0.6435 | 0.6433 | 0.6429 | 0.6427 | 0.6428 | 0.6436 | 0.6425 | 0.6419 | 0.6427 | 0.6423 | 0.6422 | 0.6429 | 0.6421 | 0.6416 | 0.6413 | 0.6413 | 0.6416 | 0.6421 | 0.6419 | 0.6417 | 0.6416 | 0.642 | 0.6425 | 0.6426 | 0.642 | 0.6423 | 0.6426 | 0.643 | 0.6418 | 0.6414 | 0.6416 | 0.6419 | 0.6418 | 0.6416 | 0.6414 | 0.6418 | 0.642 | 0.6411 | 0.6415 | 0.6416 | 0.641 | 0.6409 | 0.6409 | 0.6409 | 0.6406 | 0.6407 | 0.6411 | 0.6407 | 0.6409 | 0.6411 | 0.6402 | 0.6407 | 0.6413 | 0.6404 | 0.6409 | 0.6413 | 0.6407 | 0.6408 | 0.6404 | 0.6395 | 0.6409 | 0.6413 | 0.6406 | 0.6404 | 0.6406 | 0.6409 | 0.64 | 0.64 | 0.6404 | 0.6412 | 0.6409 | 0.6405 | 0.6404 | 0.6402 | 0.6404 | 0.641 | 0.6402 | 0.6397 | 0.6398 | 0.641 | 0.6414 | 0.641 | 0.6398 | 0.6401 | 0.6408 | 0.6407 | 0.6402 | 0.6398 | 0.6401 | 0.6403 | 0.6404 | 0.6403 | 0.6403 | 0.6402 | 0.6401 | 0.6399 | 0.6402 | 0.6407 | 0.6398 | 0.6398 | 0.6401 | 0.6403 | 0.6399 | 0.6396 | 0.6403 | 0.6404 | 0.6401 | 0.6393 | 0.6399 | 0.6395 | 0.6382 | 0.6388 | 0.6387 | 0.6383 | 0.6391 | 0.6397 | 0.6399 | 0.6389 | 0.6395 | 0.6401 | 0.6395 | 0.6397 | 0.6398 | 0.6395 | 0.6397 | 0.6396 | 0.6391 | 0.6391 | 0.6391 | 0.6392 | 0.6392 | 0.6393 | 0.6395 | 0.6399 | 0.64 | 0.6399 | 0.6394 | 0.6391 | 0.6389 | 0.6391 | 0.6394 | 0.6394 | 0.639 | 0.6393 | 0.6393 | 0.6392 | 0.6394
621 | 0.6494 | 0.6468 | 0.6472 | 0.6469 | 0.6467 | 0.647 | 0.6462 | 0.6456 | 0.6454 | 0.6456 | 0.6456 | 0.6457 | 0.6458 | 0.646 | 0.646 | 0.6452 | 0.645 | 0.645 | 0.6447 | 0.6443 | 0.644 | 0.644 | 0.6441 | 0.6441 | 0.644 | 0.644 | 0.6437 | 0.6433 | 0.643 | 0.6433 | 0.6436 | 0.643 | 0.6433 | 0.6437 | 0.6436 | 0.6435 | 0.6434 | 0.6434 | 0.6433 | 0.6431 | 0.6428 | 0.6434 | 0.6437 | 0.6438 | 0.6437 | 0.6432 | 0.6425 | 0.6422 | 0.6421 | 0.6421 | 0.6422 | 0.6422 | 0.6423 | 0.6425 | 0.643 | 0.6428 | 0.6417 | 0.6425 | 0.6426 | 0.642 | 0.6418 | 0.6415 | 0.6413 | 0.6417 | 0.6425 | 0.6431 | 0.6428 | 0.6424 | 0.6418 | 0.6412 | 0.6422 | 0.6422 | 0.6408 | 0.6414 | 0.6415 | 0.6412 | 0.6416 | 0.6417 | 0.6415 | 0.6413 | 0.6414 | 0.6413 | 0.6404 | 0.641 | 0.6417 | 0.6421 | 0.642 | 0.642 | 0.6422 | 0.6425 | 0.6422 | 0.6416 | 0.6419 | 0.6418 | 0.6413 | 0.6412 | 0.641 | 0.6408 | 0.6409 | 0.6414 | 0.6415 | 0.6405 | 0.6408 | 0.6412 | 0.6411 | 0.6412 | 0.6414 | 0.6415 | 0.6413 | 0.6412 | 0.6413 | 0.6412 | 0.6406 | 0.64 | 0.6408 | 0.6403 | 0.6401 | 0.6411 | 0.642 | 0.6419 | 0.6406 | 0.641 | 0.6408 | 0.6399 | 0.6403 | 0.6409 | 0.6416 | 0.6413 | 0.6414 | 0.6413 | 0.6405 | 0.6406 | 0.6409 | 0.6406 | 0.6403 | 0.6404 | 0.6411 | 0.6408 | 0.6405 | 0.6403 | 0.6405 | 0.6404 | 0.6402 | 0.6407 | 0.6408 | 0.6406 | 0.6409 | 0.641 | 0.6408 | 0.6403 | 0.6399 | 0.6398 | 0.64 | 0.6401 | 0.6404 | 0.6408 | 0.6405 | 0.6404 | 0.6402 | 0.6397 | 0.6399 | 0.6402 | 0.6394 | 0.6396 | 0.64 | 0.6404 | 0.6403 | 0.6405 | 0.641 | 0.6402 | 0.64 | 0.6409 | 0.6409 | 0.6405 | 0.6398 | 0.6402
622 | 0.6509 | 0.6473 | 0.6498 | 0.6483 | 0.6473 | 0.648 | 0.6469 | 0.647 | 0.6481 | 0.6476 | 0.6471 | 0.6467 | 0.6467 | 0.6465 | 0.6461 | 0.6454 | 0.6452 | 0.6456 | 0.6467 | 0.6464 | 0.6461 | 0.6463 | 0.6459 | 0.6455 | 0.6452 | 0.6453 | 0.6456 | 0.6459 | 0.6453 | 0.6446 | 0.644 | 0.6442 | 0.6449 | 0.6456 | 0.6459 | 0.6453 | 0.6448 | 0.6446 | 0.6455 | 0.6453 | 0.6438 | 0.6447 | 0.6454 | 0.6459 | 0.6449 | 0.645 | 0.6454 | 0.6444 | 0.6445 | 0.6447 | 0.6444 | 0.6437 | 0.6434 | 0.6439 | 0.6438 | 0.6438 | 0.6439 | 0.6443 | 0.6443 | 0.6438 | 0.6432 | 0.6434 | 0.6442 | 0.6446 | 0.6444 | 0.644 | 0.6435 | 0.6436 | 0.6435 | 0.6428 | 0.6435 | 0.6437 | 0.6432 | 0.6434 | 0.6432 | 0.6429 | 0.6432 | 0.6431 | 0.6429 | 0.6432 | 0.643 | 0.6427 | 0.6434 | 0.643 | 0.6426 | 0.6427 | 0.643 | 0.6434 | 0.6441 | 0.6441 | 0.6437 | 0.6429 | 0.6432 | 0.6432 | 0.643 | 0.6428 | 0.6432 | 0.6436 | 0.643 | 0.6428 | 0.6429 | 0.6431 | 0.6432 | 0.6433 | 0.6436 | 0.6434 | 0.6432 | 0.643 | 0.6431 | 0.6433 | 0.6434 | 0.6422 | 0.6423 | 0.643 | 0.6432 | 0.6431 | 0.6429 | 0.6425 | 0.642 | 0.6421 | 0.6429 | 0.6432 | 0.6429 | 0.6419 | 0.6426 | 0.6424 | 0.6417 | 0.6418 | 0.642 | 0.6425 | 0.643 | 0.6424 | 0.6419 | 0.6422 | 0.6427 | 0.6428 | 0.6421 | 0.6422 | 0.6427 | 0.6437 | 0.6433 | 0.6428 | 0.6423 | 0.6431 | 0.6428 | 0.6421 | 0.6424 | 0.6423 | 0.6418 | 0.6408 | 0.6421 | 0.6428 | 0.6417 | 0.6418 | 0.6422 | 0.6428 | 0.6422 | 0.6419 | 0.6419 | 0.6416 | 0.6415 | 0.6417 | 0.6433 | 0.6427 | 0.6416 | 0.6413 | 0.6418 | 0.6424 | 0.6427 | 0.6428 | 0.6424 | 0.6414 | 0.6415 | 0.641 | 0.64 | 0.6414
623 | 0.6517 | 0.6499 | 0.6496 | 0.6499 | 0.6495 | 0.6481 | 0.6478 | 0.6477 | 0.6476 | 0.6475 | 0.6479 | 0.6487 | 0.6483 | 0.6477 | 0.6469 | 0.6466 | 0.6471 | 0.6475 | 0.6467 | 0.6467 | 0.6468 | 0.6467 | 0.6465 | 0.6465 | 0.6465 | 0.6462 | 0.6461 | 0.6464 | 0.6463 | 0.6462 | 0.646 | 0.6454 | 0.6454 | 0.6456 | 0.6457 | 0.6451 | 0.645 | 0.6461 | 0.6456 | 0.6452 | 0.6453 | 0.6448 | 0.6448 | 0.6452 | 0.645 | 0.645 | 0.6448 | 0.6444 | 0.6449 | 0.6456 | 0.6451 | 0.6448 | 0.6445 | 0.644 | 0.6435 | 0.6436 | 0.6442 | 0.6442 | 0.6442 | 0.6444 | 0.6445 | 0.6445 | 0.6446 | 0.6449 | 0.6449 | 0.6448 | 0.6447 | 0.6444 | 0.644 | 0.6439 | 0.643 | 0.6428 | 0.6436 | 0.6438 | 0.6438 | 0.6437 | 0.6435 | 0.6436 | 0.6438 | 0.6433 | 0.6434 | 0.6438 | 0.644 | 0.6433 | 0.6429 | 0.6437 | 0.6437 | 0.6438 | 0.6444 | 0.6441 | 0.6437 | 0.6431 | 0.643 | 0.6427 | 0.6424 | 0.6426 | 0.643 | 0.6434 | 0.6433 | 0.6431 | 0.6431 | 0.6435 | 0.6435 | 0.6434 | 0.6432 | 0.6431 | 0.6426 | 0.6418 | 0.6424 | 0.6424 | 0.6422 | 0.6429 | 0.6431 | 0.6429 | 0.6421 | 0.6428 | 0.6435 | 0.6431 | 0.6438 | 0.644 | 0.6434 | 0.6433 | 0.6435 | 0.644 | 0.6433 | 0.6427 | 0.6422 | 0.6423 | 0.6427 | 0.6431 | 0.643 | 0.643 | 0.643 | 0.643 | 0.6423 | 0.6422 | 0.6431 | 0.6434 | 0.6432 | 0.6422 | 0.6419 | 0.6423 | 0.6432 | 0.6432 | 0.6427 | 0.6422 | 0.6424 | 0.6422 | 0.6422 | 0.6432 | 0.6426 | 0.6418 | 0.6413 | 0.6419 | 0.6426 | 0.643 | 0.6422 | 0.6422 | 0.6427 | 0.6422 | 0.642 | 0.6419 | 0.6419 | 0.6423 | 0.6427 | 0.6423 | 0.642 | 0.642 | 0.6421 | 0.6422 | 0.6424 | 0.6428 | 0.6425 | 0.6421 | 0.6417 | 0.6421
624 | 0.653 | 0.6512 | 0.6505 | 0.6503 | 0.6501 | 0.6497 | 0.6491 | 0.6488 | 0.6487 | 0.6489 | 0.6488 | 0.6484 | 0.648 | 0.648 | 0.6483 | 0.6483 | 0.6485 | 0.6487 | 0.6488 | 0.6485 | 0.6479 | 0.6469 | 0.6481 | 0.6486 | 0.6481 | 0.6488 | 0.6484 | 0.6474 | 0.6475 | 0.6468 | 0.6459 | 0.6459 | 0.646 | 0.6461 | 0.6463 | 0.6472 | 0.6477 | 0.6473 | 0.6475 | 0.6469 | 0.6453 | 0.646 | 0.6461 | 0.6458 | 0.6458 | 0.6461 | 0.6464 | 0.6464 | 0.6456 | 0.6453 | 0.6465 | 0.6466 | 0.646 | 0.6449 | 0.6458 | 0.6463 | 0.6461 | 0.6461 | 0.6463 | 0.6466 | 0.6451 | 0.6455 | 0.6467 | 0.6461 | 0.6456 | 0.645 | 0.6442 | 0.6456 | 0.6466 | 0.6458 | 0.6453 | 0.6448 | 0.6444 | 0.6448 | 0.6451 | 0.6452 | 0.6443 | 0.6443 | 0.6447 | 0.6443 | 0.6444 | 0.6447 | 0.6448 | 0.6449 | 0.6451 | 0.6455 | 0.6451 | 0.6449 | 0.6453 | 0.645 | 0.6448 | 0.6446 | 0.6447 | 0.6448 | 0.6449 | 0.6441 | 0.6443 | 0.6446 | 0.6432 | 0.6436 | 0.644 | 0.6435 | 0.6443 | 0.6448 | 0.6446 | 0.6437 | 0.6436 | 0.6442 | 0.6444 | 0.6443 | 0.6443 | 0.6446 | 0.645 | 0.6449 | 0.6433 | 0.6436 | 0.6444 | 0.6452 | 0.6447 | 0.6445 | 0.6452 | 0.6442 | 0.6434 | 0.643 | 0.6431 | 0.6433 | 0.6436 | 0.6444 | 0.6443 | 0.6438 | 0.6431 | 0.6433 | 0.6435 | 0.6431 | 0.6434 | 0.6433 | 0.6425 | 0.6434 | 0.6437 | 0.6433 | 0.6443 | 0.6443 | 0.6437 | 0.6435 | 0.6435 | 0.6436 | 0.6434 | 0.6432 | 0.6432 | 0.6436 | 0.6437 | 0.6438 | 0.644 | 0.6425 | 0.6426 | 0.6446 | 0.6444 | 0.6442 | 0.6438 | 0.6438 | 0.6442 | 0.6445 | 0.6441 | 0.6436 | 0.6433 | 0.6435 | 0.6434 | 0.6435 | 0.6441 | 0.6444 | 0.6442 | 0.6433 | 0.6437 | 0.6437 | 0.6436 | 0.6437
625 | 0.6535 | 0.6511 | 0.6511 | 0.6511 | 0.6505 | 0.6493 | 0.6494 | 0.6495 | 0.6495 | 0.6495 | 0.6497 | 0.6499 | 0.649 | 0.649 | 0.6494 | 0.6496 | 0.6493 | 0.6488 | 0.6487 | 0.6488 | 0.6487 | 0.6483 | 0.6486 | 0.6487 | 0.6483 | 0.6483 | 0.6485 | 0.6488 | 0.648 | 0.6483 | 0.6489 | 0.6476 | 0.6473 | 0.6475 | 0.6483 | 0.6484 | 0.648 | 0.6469 | 0.6467 | 0.6464 | 0.6459 | 0.6464 | 0.6466 | 0.6467 | 0.6471 | 0.6471 | 0.647 | 0.6472 | 0.647 | 0.6468 | 0.647 | 0.6475 | 0.6476 | 0.6467 | 0.6463 | 0.6458 | 0.6454 | 0.646 | 0.6466 | 0.6471 | 0.6463 | 0.6457 | 0.6454 | 0.6459 | 0.646 | 0.6461 | 0.6461 | 0.6466 | 0.6467 | 0.6457 | 0.6453 | 0.6452 | 0.6456 | 0.6457 | 0.6459 | 0.6462 | 0.6469 | 0.6465 | 0.6455 | 0.6454 | 0.6451 | 0.6451 | 0.6458 | 0.6462 | 0.6462 | 0.6454 | 0.6458 | 0.6459 | 0.6454 | 0.6459 | 0.6462 | 0.6462 | 0.6452 | 0.6447 | 0.6448 | 0.6453 | 0.6454 | 0.6452 | 0.6449 | 0.6454 | 0.6458 | 0.6457 | 0.6451 | 0.6445 | 0.6439 | 0.6441 | 0.6443 | 0.6445 | 0.6447 | 0.6449 | 0.6451 | 0.6445 | 0.6446 | 0.645 | 0.6455 | 0.6451 | 0.6448 | 0.6453 | 0.6453 | 0.6453 | 0.6452 | 0.6455 | 0.6452 | 0.6442 | 0.6451 | 0.6456 | 0.6457 | 0.6446 | 0.6448 | 0.6454 | 0.6452 | 0.6443 | 0.6439 | 0.6448 | 0.6446 | 0.6446 | 0.6454 | 0.6449 | 0.6444 | 0.6439 | 0.6444 | 0.6449 | 0.6452 | 0.6437 | 0.644 | 0.645 | 0.6442 | 0.6439 | 0.644 | 0.6443 | 0.6447 | 0.6445 | 0.6432 | 0.6438 | 0.6442 | 0.6442 | 0.6441 | 0.6443 | 0.6448 | 0.6447 | 0.6448 | 0.6448 | 0.6446 | 0.6441 | 0.6439 | 0.6447 | 0.644 | 0.6434 | 0.6435 | 0.6433 | 0.6434 | 0.644 | 0.6445 | 0.6448 | 0.6449 | 0.6444
626 | 0.6542 | 0.6521 | 0.6515 | 0.6517 | 0.6514 | 0.6503 | 0.6506 | 0.6513 | 0.652 | 0.6509 | 0.6503 | 0.6502 | 0.65 | 0.65 | 0.65 | 0.6495 | 0.65 | 0.6505 | 0.6497 | 0.6489 | 0.6486 | 0.6493 | 0.6491 | 0.6491 | 0.6494 | 0.65 | 0.6494 | 0.6479 | 0.6474 | 0.6477 | 0.6482 | 0.6476 | 0.6484 | 0.649 | 0.6477 | 0.6485 | 0.6493 | 0.6493 | 0.6481 | 0.6474 | 0.6476 | 0.6472 | 0.6474 | 0.6479 | 0.6473 | 0.6473 | 0.6476 | 0.648 | 0.6473 | 0.6466 | 0.6473 | 0.6476 | 0.6476 | 0.6468 | 0.6467 | 0.6471 | 0.6481 | 0.6478 | 0.6472 | 0.6465 | 0.6467 | 0.647 | 0.6473 | 0.6477 | 0.6474 | 0.6469 | 0.6471 | 0.647 | 0.6467 | 0.646 | 0.6458 | 0.6462 | 0.6471 | 0.6471 | 0.6469 | 0.6466 | 0.646 | 0.6462 | 0.6467 | 0.6469 | 0.6468 | 0.6465 | 0.6466 | 0.6466 | 0.6465 | 0.6464 | 0.6466 | 0.6466 | 0.6461 | 0.6463 | 0.6463 | 0.6459 | 0.6459 | 0.646 | 0.6462 | 0.6462 | 0.6462 | 0.6461 | 0.6457 | 0.6457 | 0.6456 | 0.645 | 0.6454 | 0.6456 | 0.6451 | 0.6454 | 0.6453 | 0.6448 | 0.6451 | 0.6454 | 0.6457 | 0.6457 | 0.6454 | 0.6453 | 0.6459 | 0.646 | 0.6458 | 0.6452 | 0.645 | 0.6452 | 0.6458 | 0.6459 | 0.6452 | 0.6439 | 0.6454 | 0.646 | 0.6459 | 0.6454 | 0.6454 | 0.6455 | 0.6452 | 0.6451 | 0.645 | 0.6446 | 0.6447 | 0.6452 | 0.6461 | 0.6453 | 0.6449 | 0.6452 | 0.6452 | 0.6453 | 0.6457 | 0.6457 | 0.6456 | 0.6452 | 0.6442 | 0.6448 | 0.6457 | 0.646 | 0.6455 | 0.6448 | 0.6441 | 0.6445 | 0.6447 | 0.6445 | 0.6448 | 0.645 | 0.6451 | 0.6453 | 0.6448 | 0.6441 | 0.6437 | 0.6445 | 0.6454 | 0.6455 | 0.6462 | 0.6462 | 0.6445 | 0.6449 | 0.6452 | 0.6452 | 0.6455 | 0.6453 | 0.6448 | 0.645
627 | 0.6562 | 0.6542 | 0.6527 | 0.6531 | 0.6531 | 0.6519 | 0.6517 | 0.6522 | 0.6532 | 0.6533 | 0.6525 | 0.6513 | 0.6517 | 0.652 | 0.652 | 0.6508 | 0.6511 | 0.6517 | 0.6518 | 0.6509 | 0.6505 | 0.6512 | 0.6509 | 0.6511 | 0.652 | 0.6509 | 0.6503 | 0.6502 | 0.6507 | 0.6503 | 0.6496 | 0.6497 | 0.6503 | 0.6507 | 0.6507 | 0.6505 | 0.6502 | 0.6496 | 0.6491 | 0.6494 | 0.6504 | 0.6497 | 0.6493 | 0.6491 | 0.649 | 0.6489 | 0.6489 | 0.6492 | 0.6493 | 0.6492 | 0.6486 | 0.6487 | 0.6489 | 0.649 | 0.6492 | 0.6492 | 0.6489 | 0.6483 | 0.6482 | 0.6485 | 0.6483 | 0.6484 | 0.6487 | 0.6483 | 0.6483 | 0.6483 | 0.6473 | 0.6478 | 0.648 | 0.6472 | 0.6486 | 0.6494 | 0.6493 | 0.6478 | 0.6477 | 0.6486 | 0.6485 | 0.6472 | 0.6458 | 0.6479 | 0.6481 | 0.6476 | 0.6477 | 0.6476 | 0.6474 | 0.6469 | 0.6469 | 0.647 | 0.647 | 0.6476 | 0.6477 | 0.6476 | 0.6478 | 0.6477 | 0.6475 | 0.6478 | 0.6476 | 0.6475 | 0.6478 | 0.6475 | 0.6471 | 0.6471 | 0.6473 | 0.6476 | 0.6482 | 0.6482 | 0.648 | 0.6478 | 0.6473 | 0.6469 | 0.6467 | 0.6473 | 0.6475 | 0.6473 | 0.6467 | 0.6469 | 0.6469 | 0.6463 | 0.6463 | 0.6466 | 0.6472 | 0.6465 | 0.6467 | 0.6478 | 0.6479 | 0.6478 | 0.6474 | 0.6472 | 0.6473 | 0.6474 | 0.6469 | 0.6468 | 0.647 | 0.6475 | 0.6467 | 0.6463 | 0.647 | 0.6476 | 0.6472 | 0.646 | 0.6469 | 0.647 | 0.6465 | 0.6463 | 0.6468 | 0.6471 | 0.6461 | 0.6456 | 0.6458 | 0.647 | 0.6466 | 0.6462 | 0.6465 | 0.6457 | 0.6459 | 0.647 | 0.6465 | 0.6468 | 0.6476 | 0.6467 | 0.646 | 0.6458 | 0.6464 | 0.6466 | 0.6466 | 0.6464 | 0.6469 | 0.6472 | 0.6467 | 0.6474 | 0.6474 | 0.6463 | 0.6456 | 0.6457 | 0.6464 | 0.6464
628 | 0.6566 | 0.655 | 0.6549 | 0.6539 | 0.6533 | 0.6534 | 0.6529 | 0.6527 | 0.6528 | 0.6525 | 0.6528 | 0.6533 | 0.6523 | 0.6521 | 0.652 | 0.6509 | 0.6511 | 0.6517 | 0.6523 | 0.6522 | 0.6518 | 0.6511 | 0.6514 | 0.6513 | 0.651 | 0.6519 | 0.6519 | 0.6512 | 0.6509 | 0.6507 | 0.6506 | 0.6506 | 0.6501 | 0.65 | 0.6513 | 0.6509 | 0.6507 | 0.6514 | 0.6505 | 0.65 | 0.6501 | 0.65 | 0.65 | 0.65 | 0.6498 | 0.6495 | 0.6494 | 0.6504 | 0.6498 | 0.6491 | 0.6495 | 0.6498 | 0.6499 | 0.6496 | 0.6493 | 0.6491 | 0.6491 | 0.6489 | 0.6493 | 0.6501 | 0.65 | 0.6497 | 0.6493 | 0.6488 | 0.6485 | 0.6484 | 0.6487 | 0.6486 | 0.6486 | 0.6489 | 0.6485 | 0.6481 | 0.6479 | 0.6491 | 0.6492 | 0.6485 | 0.6491 | 0.6486 | 0.6477 | 0.6479 | 0.6484 | 0.6489 | 0.6492 | 0.6483 | 0.6475 | 0.6478 | 0.6476 | 0.6477 | 0.6483 | 0.648 | 0.6477 | 0.6475 | 0.6473 | 0.6477 | 0.6482 | 0.6478 | 0.6472 | 0.6471 | 0.6488 | 0.6486 | 0.6481 | 0.6486 | 0.6486 | 0.6484 | 0.6477 | 0.6483 | 0.6484 | 0.6479 | 0.6474 | 0.6478 | 0.6487 | 0.6478 | 0.648 | 0.6484 | 0.6484 | 0.648 | 0.6477 | 0.6475 | 0.648 | 0.6483 | 0.6483 | 0.6474 | 0.6469 | 0.6469 | 0.6478 | 0.6477 | 0.6469 | 0.6472 | 0.6468 | 0.6463 | 0.6472 | 0.6471 | 0.6471 | 0.6477 | 0.6475 | 0.6473 | 0.6474 | 0.6477 | 0.6478 | 0.6477 | 0.6475 | 0.6475 | 0.6475 | 0.6471 | 0.6469 | 0.6469 | 0.6475 | 0.6475 | 0.6472 | 0.6468 | 0.6469 | 0.6471 | 0.6472 | 0.6476 | 0.6475 | 0.6468 | 0.6467 | 0.6468 | 0.6471 | 0.647 | 0.6471 | 0.6471 | 0.6471 | 0.647 | 0.6473 | 0.6483 | 0.6478 | 0.6471 | 0.6462 | 0.6467 | 0.6472 | 0.6473 | 0.6468 | 0.6465 | 0.6465 | 0.6469
629 | 0.6578 | 0.6547 | 0.6548 | 0.6543 | 0.6542 | 0.6547 | 0.6553 | 0.6548 | 0.6532 | 0.6532 | 0.6535 | 0.6539 | 0.6531 | 0.6533 | 0.6536 | 0.6531 | 0.6531 | 0.6531 | 0.6529 | 0.6531 | 0.6532 | 0.6532 | 0.6515 | 0.6509 | 0.6517 | 0.6518 | 0.6522 | 0.6528 | 0.6535 | 0.6531 | 0.6523 | 0.6514 | 0.6513 | 0.6513 | 0.651 | 0.6514 | 0.6519 | 0.6523 | 0.6516 | 0.6515 | 0.6523 | 0.6522 | 0.6519 | 0.6513 | 0.6507 | 0.6512 | 0.6521 | 0.6511 | 0.6504 | 0.65 | 0.6502 | 0.651 | 0.6512 | 0.6504 | 0.6497 | 0.6501 | 0.652 | 0.651 | 0.6504 | 0.6502 | 0.6498 | 0.6495 | 0.6496 | 0.651 | 0.6506 | 0.6496 | 0.6492 | 0.6498 | 0.6503 | 0.65 | 0.6503 | 0.6508 | 0.6513 | 0.6501 | 0.6491 | 0.6485 | 0.6486 | 0.6495 | 0.6507 | 0.6504 | 0.6497 | 0.6489 | 0.6487 | 0.6498 | 0.6505 | 0.65 | 0.6501 | 0.6504 | 0.6508 | 0.6497 | 0.6493 | 0.6497 | 0.6494 | 0.6497 | 0.6501 | 0.649 | 0.6493 | 0.6496 | 0.6481 | 0.6479 | 0.6484 | 0.6492 | 0.6497 | 0.6494 | 0.6482 | 0.6496 | 0.6496 | 0.6483 | 0.6491 | 0.6493 | 0.6491 | 0.6487 | 0.6487 | 0.6491 | 0.6493 | 0.6494 | 0.6495 | 0.6497 | 0.6489 | 0.6485 | 0.6489 | 0.6489 | 0.6493 | 0.6499 | 0.6489 | 0.6483 | 0.6479 | 0.6482 | 0.6482 | 0.6481 | 0.649 | 0.6485 | 0.6478 | 0.6477 | 0.6479 | 0.6483 | 0.6489 | 0.6483 | 0.6482 | 0.6488 | 0.6486 | 0.6484 | 0.6481 | 0.6478 | 0.6483 | 0.6489 | 0.6483 | 0.6487 | 0.6489 | 0.648 | 0.648 | 0.6484 | 0.6492 | 0.6485 | 0.6482 | 0.6488 | 0.649 | 0.6488 | 0.6485 | 0.648 | 0.6484 | 0.6488 | 0.6478 | 0.6476 | 0.6479 | 0.6485 | 0.6487 | 0.649 | 0.6496 | 0.6483 | 0.6477 | 0.6479 | 0.6483 | 0.648 | 0.6472 | 0.648
630 | 0.6591 | 0.6566 | 0.6555 | 0.656 | 0.6559 | 0.6546 | 0.6554 | 0.6558 | 0.6557 | 0.6546 | 0.6546 | 0.6553 | 0.6558 | 0.6554 | 0.6546 | 0.6541 | 0.6539 | 0.6541 | 0.655 | 0.6544 | 0.654 | 0.6542 | 0.6541 | 0.6542 | 0.6546 | 0.6538 | 0.6535 | 0.6535 | 0.6529 | 0.6521 | 0.6515 | 0.6528 | 0.6536 | 0.6538 | 0.6528 | 0.6529 | 0.653 | 0.6524 | 0.6525 | 0.6525 | 0.6523 | 0.6521 | 0.6523 | 0.6528 | 0.6527 | 0.6523 | 0.6519 | 0.6518 | 0.6517 | 0.6516 | 0.6517 | 0.6521 | 0.6519 | 0.6505 | 0.651 | 0.6514 | 0.6515 | 0.6516 | 0.6519 | 0.6526 | 0.6526 | 0.6521 | 0.6514 | 0.6514 | 0.6515 | 0.6515 | 0.6512 | 0.6515 | 0.6514 | 0.6504 | 0.6507 | 0.6513 | 0.652 | 0.6513 | 0.6511 | 0.6512 | 0.6511 | 0.651 | 0.6509 | 0.6513 | 0.651 | 0.6509 | 0.6516 | 0.6512 | 0.6507 | 0.6507 | 0.651 | 0.651 | 0.6506 | 0.651 | 0.6509 | 0.6504 | 0.6503 | 0.6501 | 0.6499 | 0.65 | 0.6502 | 0.6504 | 0.6505 | 0.6504 | 0.6504 | 0.6504 | 0.6505 | 0.6504 | 0.65 | 0.6496 | 0.6496 | 0.6499 | 0.6502 | 0.6502 | 0.6501 | 0.65 | 0.6502 | 0.6505 | 0.6507 | 0.6507 | 0.6505 | 0.6501 | 0.65 | 0.6502 | 0.6504 | 0.65 | 0.6499 | 0.65 | 0.6496 | 0.65 | 0.6507 | 0.6498 | 0.6496 | 0.6496 | 0.6494 | 0.6498 | 0.6499 | 0.649 | 0.6496 | 0.65 | 0.6497 | 0.6491 | 0.649 | 0.6496 | 0.6493 | 0.6495 | 0.6502 | 0.6503 | 0.65 | 0.6494 | 0.6492 | 0.6491 | 0.6491 | 0.6495 | 0.6495 | 0.6496 | 0.6498 | 0.6499 | 0.65 | 0.6499 | 0.6493 | 0.649 | 0.649 | 0.6484 | 0.6493 | 0.6507 | 0.6498 | 0.6497 | 0.6498 | 0.6497 | 0.6492 | 0.6491 | 0.6499 | 0.6495 | 0.6493 | 0.6499 | 0.6498 | 0.6496 | 0.6495 | 0.6495
631 | 0.6597 | 0.658 | 0.6578 | 0.6571 | 0.6565 | 0.656 | 0.6565 | 0.6566 | 0.6562 | 0.656 | 0.6564 | 0.657 | 0.6568 | 0.6559 | 0.6551 | 0.6556 | 0.6556 | 0.6555 | 0.6551 | 0.6551 | 0.6552 | 0.6557 | 0.6546 | 0.6539 | 0.6536 | 0.6547 | 0.6549 | 0.6545 | 0.6549 | 0.6545 | 0.6539 | 0.6538 | 0.6536 | 0.6533 | 0.6533 | 0.653 | 0.653 | 0.6534 | 0.653 | 0.6533 | 0.6543 | 0.6534 | 0.6527 | 0.6523 | 0.6529 | 0.6535 | 0.654 | 0.653 | 0.6523 | 0.6521 | 0.6525 | 0.6527 | 0.6529 | 0.6533 | 0.6533 | 0.6528 | 0.6519 | 0.6526 | 0.6527 | 0.6522 | 0.6522 | 0.6521 | 0.6519 | 0.6519 | 0.6524 | 0.6527 | 0.6519 | 0.6523 | 0.6528 | 0.6527 | 0.6528 | 0.6526 | 0.652 | 0.6514 | 0.6516 | 0.6523 | 0.6517 | 0.6514 | 0.6513 | 0.6517 | 0.6517 | 0.6516 | 0.6517 | 0.6511 | 0.6508 | 0.6515 | 0.651 | 0.6507 | 0.6509 | 0.6514 | 0.6517 | 0.6519 | 0.6505 | 0.6501 | 0.6506 | 0.6518 | 0.6517 | 0.6511 | 0.6507 | 0.6507 | 0.6507 | 0.6503 | 0.6505 | 0.6506 | 0.6505 | 0.6506 | 0.6511 | 0.6518 | 0.6513 | 0.6514 | 0.6517 | 0.6509 | 0.6502 | 0.65 | 0.6507 | 0.6506 | 0.6506 | 0.6511 | 0.6511 | 0.6509 | 0.6508 | 0.6509 | 0.6512 | 0.6517 | 0.6502 | 0.6501 | 0.651 | 0.6509 | 0.6509 | 0.651 | 0.651 | 0.6511 | 0.6512 | 0.6513 | 0.6509 | 0.6503 | 0.6498 | 0.6507 | 0.6506 | 0.6491 | 0.6499 | 0.65 | 0.6498 | 0.6503 | 0.6501 | 0.6496 | 0.6503 | 0.6509 | 0.6509 | 0.6496 | 0.6492 | 0.6492 | 0.6496 | 0.6498 | 0.6498 | 0.6498 | 0.6505 | 0.6505 | 0.6499 | 0.6494 | 0.6497 | 0.6503 | 0.6496 | 0.65 | 0.6506 | 0.6502 | 0.6501 | 0.6501 | 0.65 | 0.6501 | 0.6501 | 0.6498 | 0.6495 | 0.6495 | 0.6499 | 0.65
632 | 0.6599 | 0.656 | 0.6555 | 0.6557 | 0.6558 | 0.6555 | 0.6565 | 0.6565 | 0.6554 | 0.6565 | 0.6564 | 0.6557 | 0.6564 | 0.656 | 0.6553 | 0.6555 | 0.6556 | 0.6555 | 0.655 | 0.655 | 0.6547 | 0.6537 | 0.6543 | 0.6548 | 0.6553 | 0.6538 | 0.6538 | 0.6547 | 0.655 | 0.6543 | 0.6535 | 0.6545 | 0.6542 | 0.6538 | 0.6543 | 0.6541 | 0.654 | 0.6542 | 0.6534 | 0.6529 | 0.653 | 0.6525 | 0.6522 | 0.6523 | 0.6524 | 0.6523 | 0.6521 | 0.652 | 0.6524 | 0.6528 | 0.6525 | 0.6528 | 0.653 | 0.6526 | 0.6526 | 0.6526 | 0.6527 | 0.6526 | 0.6527 | 0.6529 | 0.6534 | 0.6526 | 0.6514 | 0.6522 | 0.6521 | 0.6517 | 0.6511 | 0.6519 | 0.6526 | 0.6523 | 0.6507 | 0.6504 | 0.6522 | 0.6521 | 0.652 | 0.6519 | 0.6517 | 0.6516 | 0.6517 | 0.6518 | 0.6515 | 0.6511 | 0.6509 | 0.6508 | 0.6507 | 0.6506 | 0.6515 | 0.6517 | 0.6507 | 0.6511 | 0.6511 | 0.6506 | 0.6506 | 0.6512 | 0.6521 | 0.6519 | 0.6517 | 0.6516 | 0.6513 | 0.6509 | 0.6507 | 0.6512 | 0.6514 | 0.6513 | 0.6509 | 0.6507 | 0.6507 | 0.6509 | 0.6511 | 0.6515 | 0.6521 | 0.6516 | 0.6512 | 0.6506 | 0.6497 | 0.6497 | 0.6502 | 0.651 | 0.651 | 0.651 | 0.6513 | 0.6514 | 0.6511 | 0.6502 | 0.6509 | 0.6511 | 0.651 | 0.6506 | 0.6511 | 0.6516 | 0.6504 | 0.6506 | 0.6509 | 0.6502 | 0.65 | 0.6503 | 0.6514 | 0.6513 | 0.651 | 0.6506 | 0.6504 | 0.6505 | 0.6508 | 0.6511 | 0.6508 | 0.6504 | 0.6504 | 0.6508 | 0.651 | 0.6504 | 0.6506 | 0.6508 | 0.6507 | 0.651 | 0.6512 | 0.6514 | 0.6505 | 0.6498 | 0.6494 | 0.6503 | 0.6507 | 0.6506 | 0.6496 | 0.6495 | 0.6496 | 0.6495 | 0.6505 | 0.651 | 0.6502 | 0.6503 | 0.65 | 0.6492 | 0.6497 | 0.6499 | 0.6498 | 0.6501
633 | 0.661 | 0.6585 | 0.658 | 0.6582 | 0.6586 | 0.6589 | 0.6578 | 0.6573 | 0.6578 | 0.6582 | 0.6585 | 0.6585 | 0.6571 | 0.6568 | 0.657 | 0.6568 | 0.6563 | 0.6559 | 0.656 | 0.6562 | 0.6561 | 0.6556 | 0.6561 | 0.6562 | 0.6558 | 0.6564 | 0.6562 | 0.6555 | 0.6559 | 0.6561 | 0.6561 | 0.6556 | 0.6552 | 0.655 | 0.655 | 0.655 | 0.6551 | 0.6552 | 0.6544 | 0.654 | 0.6544 | 0.6539 | 0.6536 | 0.6536 | 0.6541 | 0.6544 | 0.6544 | 0.6541 | 0.6539 | 0.6536 | 0.6534 | 0.6537 | 0.6538 | 0.6534 | 0.6538 | 0.654 | 0.6539 | 0.6533 | 0.6531 | 0.6533 | 0.6536 | 0.6538 | 0.654 | 0.6542 | 0.6539 | 0.6536 | 0.654 | 0.6531 | 0.6526 | 0.6539 | 0.6532 | 0.6527 | 0.6528 | 0.6527 | 0.6531 | 0.6539 | 0.6531 | 0.6528 | 0.6528 | 0.6535 | 0.6531 | 0.6526 | 0.6531 | 0.6531 | 0.653 | 0.6527 | 0.653 | 0.6528 | 0.6519 | 0.6522 | 0.6526 | 0.6528 | 0.6524 | 0.6522 | 0.652 | 0.652 | 0.6529 | 0.6537 | 0.6529 | 0.6523 | 0.6521 | 0.6531 | 0.6523 | 0.652 | 0.6526 | 0.6526 | 0.6527 | 0.6528 | 0.6524 | 0.6523 | 0.6524 | 0.6528 | 0.6522 | 0.6516 | 0.6519 | 0.6522 | 0.6522 | 0.6519 | 0.6524 | 0.6523 | 0.6511 | 0.6521 | 0.6524 | 0.6519 | 0.6521 | 0.6526 | 0.6531 | 0.6525 | 0.652 | 0.6516 | 0.6509 | 0.6514 | 0.6519 | 0.6515 | 0.6516 | 0.6515 | 0.6509 | 0.6509 | 0.6512 | 0.6515 | 0.6518 | 0.6521 | 0.6522 | 0.6523 | 0.6523 | 0.6521 | 0.6512 | 0.6515 | 0.6522 | 0.6524 | 0.6523 | 0.6521 | 0.6519 | 0.6516 | 0.6516 | 0.6517 | 0.6518 | 0.6519 | 0.652 | 0.6517 | 0.6512 | 0.6506 | 0.6506 | 0.6511 | 0.6516 | 0.6514 | 0.6516 | 0.6516 | 0.6511 | 0.6517 | 0.652 | 0.6516 | 0.6518 | 0.6517 | 0.6514 | 0.6516
634 | 0.6617 | 0.6599 | 0.66 | 0.6585 | 0.6579 | 0.6594 | 0.6589 | 0.6585 | 0.6584 | 0.6578 | 0.6576 | 0.6577 | 0.6577 | 0.6577 | 0.6576 | 0.6565 | 0.6567 | 0.6568 | 0.6557 | 0.6562 | 0.6565 | 0.6561 | 0.6571 | 0.6573 | 0.6565 | 0.6553 | 0.6549 | 0.6552 | 0.6555 | 0.6556 | 0.6557 | 0.6559 | 0.6555 | 0.6551 | 0.6553 | 0.6556 | 0.6558 | 0.6557 | 0.656 | 0.6564 | 0.6567 | 0.6554 | 0.6553 | 0.6558 | 0.655 | 0.6541 | 0.6534 | 0.6537 | 0.6545 | 0.6551 | 0.6546 | 0.6548 | 0.6552 | 0.6556 | 0.6549 | 0.6543 | 0.6538 | 0.6552 | 0.6546 | 0.6525 | 0.6535 | 0.6539 | 0.6541 | 0.6545 | 0.6538 | 0.6533 | 0.6541 | 0.654 | 0.6537 | 0.6534 | 0.6544 | 0.6546 | 0.6537 | 0.6531 | 0.6529 | 0.6529 | 0.6525 | 0.6525 | 0.6525 | 0.6522 | 0.6526 | 0.6532 | 0.6532 | 0.6533 | 0.6532 | 0.6522 | 0.6527 | 0.6531 | 0.6528 | 0.6523 | 0.6526 | 0.6537 | 0.6536 | 0.6528 | 0.6518 | 0.6523 | 0.6535 | 0.6542 | 0.6526 | 0.6524 | 0.6527 | 0.6529 | 0.6531 | 0.653 | 0.6526 | 0.6521 | 0.6524 | 0.6534 | 0.6536 | 0.6533 | 0.6527 | 0.6523 | 0.6523 | 0.6528 | 0.6538 | 0.6537 | 0.6533 | 0.6528 | 0.6528 | 0.6529 | 0.6529 | 0.6519 | 0.6516 | 0.6521 | 0.6525 | 0.6524 | 0.652 | 0.6512 | 0.652 | 0.6531 | 0.6525 | 0.6526 | 0.6526 | 0.6518 | 0.6518 | 0.652 | 0.6523 | 0.6519 | 0.6513 | 0.6506 | 0.6518 | 0.6524 | 0.6524 | 0.6522 | 0.6523 | 0.6525 | 0.6527 | 0.653 | 0.6531 | 0.6528 | 0.6515 | 0.6504 | 0.6498 | 0.6504 | 0.6508 | 0.6508 | 0.6515 | 0.6514 | 0.6506 | 0.6504 | 0.6505 | 0.651 | 0.6517 | 0.6513 | 0.651 | 0.6518 | 0.6518 | 0.6518 | 0.6521 | 0.6521 | 0.6516 | 0.6504 | 0.6511 | 0.6513 | 0.6511 | 0.6513
635 | 0.6631 | 0.6604 | 0.6609 | 0.6603 | 0.66 | 0.6603 | 0.6603 | 0.6605 | 0.6609 | 0.6599 | 0.6594 | 0.6592 | 0.6587 | 0.6585 | 0.6586 | 0.6588 | 0.6586 | 0.658 | 0.6571 | 0.658 | 0.6587 | 0.6585 | 0.6582 | 0.6583 | 0.6591 | 0.6584 | 0.6578 | 0.6572 | 0.657 | 0.6568 | 0.6567 | 0.6573 | 0.6571 | 0.6568 | 0.6568 | 0.6567 | 0.6569 | 0.6579 | 0.657 | 0.6569 | 0.6577 | 0.6573 | 0.657 | 0.6566 | 0.6563 | 0.6557 | 0.6552 | 0.6563 | 0.6562 | 0.6559 | 0.6558 | 0.656 | 0.6561 | 0.6555 | 0.6551 | 0.6545 | 0.6539 | 0.6546 | 0.6551 | 0.6555 | 0.6558 | 0.656 | 0.656 | 0.6557 | 0.6556 | 0.6556 | 0.6553 | 0.6552 | 0.655 | 0.6543 | 0.6547 | 0.6548 | 0.6546 | 0.655 | 0.6551 | 0.6549 | 0.6543 | 0.6546 | 0.6554 | 0.6551 | 0.6543 | 0.6539 | 0.6553 | 0.6554 | 0.6552 | 0.6553 | 0.6546 | 0.6542 | 0.6543 | 0.6552 | 0.6551 | 0.6541 | 0.6538 | 0.6539 | 0.6542 | 0.6542 | 0.6546 | 0.655 | 0.6547 | 0.6541 | 0.6538 | 0.654 | 0.6536 | 0.6536 | 0.6542 | 0.6544 | 0.6542 | 0.6537 | 0.6547 | 0.6546 | 0.6538 | 0.6543 | 0.6547 | 0.6549 | 0.6547 | 0.654 | 0.6535 | 0.654 | 0.6545 | 0.6546 | 0.6539 | 0.6537 | 0.6538 | 0.6542 | 0.6536 | 0.6536 | 0.6537 | 0.6531 | 0.6533 | 0.6536 | 0.6533 | 0.6537 | 0.6542 | 0.6542 | 0.654 | 0.654 | 0.6542 | 0.6539 | 0.6539 | 0.654 | 0.6539 | 0.6536 | 0.6532 | 0.6532 | 0.653 | 0.6528 | 0.6531 | 0.6539 | 0.6544 | 0.6533 | 0.6536 | 0.6538 | 0.653 | 0.6532 | 0.6535 | 0.6536 | 0.6539 | 0.6535 | 0.6527 | 0.6527 | 0.6526 | 0.6526 | 0.6531 | 0.6538 | 0.6541 | 0.6533 | 0.6527 | 0.6526 | 0.6532 | 0.653 | 0.653 | 0.6533 | 0.6538 | 0.6535 | 0.6525 | 0.6531
636 | 0.6633 | 0.6613 | 0.6611 | 0.6612 | 0.6611 | 0.6605 | 0.6602 | 0.6597 | 0.659 | 0.6587 | 0.6588 | 0.659 | 0.6589 | 0.6589 | 0.659 | 0.6589 | 0.6582 | 0.658 | 0.6593 | 0.6589 | 0.6584 | 0.6581 | 0.6578 | 0.6579 | 0.6582 | 0.658 | 0.658 | 0.6581 | 0.6576 | 0.6573 | 0.6573 | 0.658 | 0.6578 | 0.6575 | 0.6573 | 0.657 | 0.6567 | 0.6563 | 0.6566 | 0.6568 | 0.6568 | 0.6568 | 0.6564 | 0.6556 | 0.6564 | 0.6569 | 0.6569 | 0.656 | 0.6563 | 0.6567 | 0.6558 | 0.6559 | 0.656 | 0.6553 | 0.6556 | 0.6558 | 0.656 | 0.6561 | 0.6563 | 0.6565 | 0.6562 | 0.6553 | 0.6547 | 0.6558 | 0.6558 | 0.6554 | 0.6553 | 0.6558 | 0.6562 | 0.6563 | 0.6558 | 0.6555 | 0.6555 | 0.6553 | 0.6549 | 0.6544 | 0.6542 | 0.6545 | 0.6552 | 0.6556 | 0.655 | 0.6542 | 0.6541 | 0.6543 | 0.6547 | 0.6552 | 0.655 | 0.6548 | 0.6546 | 0.6547 | 0.6547 | 0.6548 | 0.6551 | 0.6549 | 0.6546 | 0.655 | 0.6549 | 0.6546 | 0.6546 | 0.6544 | 0.6542 | 0.6541 | 0.6547 | 0.6549 | 0.6543 | 0.6546 | 0.6546 | 0.6542 | 0.6539 | 0.6542 | 0.6547 | 0.6539 | 0.6542 | 0.6547 | 0.6541 | 0.6538 | 0.6538 | 0.6549 | 0.6545 | 0.6541 | 0.6537 | 0.6534 | 0.6537 | 0.6547 | 0.6546 | 0.6542 | 0.6537 | 0.6534 | 0.6534 | 0.6534 | 0.6535 | 0.6538 | 0.6539 | 0.6538 | 0.6533 | 0.6531 | 0.6536 | 0.6536 | 0.6534 | 0.6531 | 0.6532 | 0.6538 | 0.6546 | 0.6545 | 0.654 | 0.6534 | 0.653 | 0.6531 | 0.6532 | 0.6527 | 0.6529 | 0.6534 | 0.6541 | 0.6536 | 0.6535 | 0.654 | 0.6536 | 0.6535 | 0.6534 | 0.6527 | 0.6527 | 0.6531 | 0.6535 | 0.6533 | 0.6529 | 0.6527 | 0.6526 | 0.6529 | 0.6538 | 0.6534 | 0.6528 | 0.6521 | 0.6534 | 0.6538 | 0.6534 | 0.6533
637 | 0.6645 | 0.6622 | 0.6622 | 0.6621 | 0.6615 | 0.6601 | 0.66 | 0.6607 | 0.6619 | 0.6613 | 0.6606 | 0.6599 | 0.6605 | 0.6604 | 0.6598 | 0.6595 | 0.6595 | 0.6593 | 0.6587 | 0.6596 | 0.6601 | 0.6598 | 0.6599 | 0.6596 | 0.6589 | 0.6583 | 0.6584 | 0.6588 | 0.6594 | 0.6589 | 0.6582 | 0.6584 | 0.6595 | 0.6602 | 0.6589 | 0.6594 | 0.6589 | 0.6561 | 0.6565 | 0.6572 | 0.6578 | 0.6584 | 0.658 | 0.6568 | 0.6571 | 0.6569 | 0.6565 | 0.6568 | 0.657 | 0.657 | 0.6562 | 0.656 | 0.6563 | 0.6574 | 0.6573 | 0.6571 | 0.6568 | 0.6559 | 0.6562 | 0.6575 | 0.6573 | 0.6566 | 0.6557 | 0.6561 | 0.6556 | 0.6553 | 0.6561 | 0.6558 | 0.6555 | 0.6558 | 0.6555 | 0.6555 | 0.6559 | 0.6557 | 0.6557 | 0.6557 | 0.6551 | 0.655 | 0.6556 | 0.6574 | 0.6567 | 0.6555 | 0.6563 | 0.6564 | 0.6563 | 0.6561 | 0.656 | 0.6558 | 0.6555 | 0.6563 | 0.656 | 0.6545 | 0.6548 | 0.6553 | 0.6559 | 0.6564 | 0.6558 | 0.6551 | 0.6551 | 0.6549 | 0.6548 | 0.6548 | 0.6551 | 0.655 | 0.6542 | 0.6551 | 0.6557 | 0.6558 | 0.655 | 0.6542 | 0.654 | 0.6562 | 0.6558 | 0.6543 | 0.654 | 0.6547 | 0.6552 | 0.6549 | 0.6547 | 0.6547 | 0.6551 | 0.6552 | 0.6552 | 0.6553 | 0.6544 | 0.6539 | 0.6538 | 0.6547 | 0.6548 | 0.6547 | 0.6555 | 0.6555 | 0.6551 | 0.6542 | 0.6541 | 0.6542 | 0.654 | 0.6546 | 0.6548 | 0.6545 | 0.6542 | 0.6543 | 0.6544 | 0.6539 | 0.654 | 0.6541 | 0.6532 | 0.6541 | 0.6552 | 0.6553 | 0.6548 | 0.6544 | 0.6543 | 0.6542 | 0.6544 | 0.6549 | 0.6547 | 0.6544 | 0.6541 | 0.6532 | 0.6534 | 0.654 | 0.6535 | 0.6537 | 0.654 | 0.6537 | 0.6532 | 0.6532 | 0.6542 | 0.6552 | 0.6549 | 0.6533 | 0.6538 | 0.654 | 0.6539 | 0.6541
638 | 0.6661 | 0.6637 | 0.6633 | 0.6634 | 0.6633 | 0.6627 | 0.6625 | 0.6627 | 0.6635 | 0.6631 | 0.6629 | 0.6627 | 0.6619 | 0.6616 | 0.6615 | 0.6612 | 0.6615 | 0.6617 | 0.6617 | 0.6608 | 0.6604 | 0.661 | 0.661 | 0.6607 | 0.6602 | 0.6608 | 0.6611 | 0.6611 | 0.6608 | 0.6602 | 0.6597 | 0.6603 | 0.6603 | 0.6601 | 0.6599 | 0.6599 | 0.66 | 0.6602 | 0.66 | 0.6596 | 0.6589 | 0.6595 | 0.6599 | 0.6599 | 0.6594 | 0.6591 | 0.6592 | 0.6603 | 0.659 | 0.6577 | 0.6587 | 0.6595 | 0.6594 | 0.6575 | 0.6583 | 0.6583 | 0.6571 | 0.6577 | 0.6585 | 0.6593 | 0.658 | 0.6582 | 0.6589 | 0.6578 | 0.6581 | 0.6586 | 0.6584 | 0.6589 | 0.6589 | 0.6578 | 0.658 | 0.6579 | 0.6571 | 0.6574 | 0.6581 | 0.6589 | 0.6582 | 0.6576 | 0.6574 | 0.6582 | 0.658 | 0.6577 | 0.658 | 0.6578 | 0.6577 | 0.6581 | 0.6572 | 0.657 | 0.658 | 0.6575 | 0.6571 | 0.657 | 0.658 | 0.6581 | 0.6577 | 0.658 | 0.6578 | 0.6574 | 0.657 | 0.6574 | 0.6577 | 0.6575 | 0.6572 | 0.657 | 0.6569 | 0.6569 | 0.6572 | 0.6579 | 0.6565 | 0.6565 | 0.6573 | 0.6575 | 0.6576 | 0.6572 | 0.6553 | 0.6559 | 0.6569 | 0.6569 | 0.6569 | 0.657 | 0.657 | 0.6574 | 0.6573 | 0.6568 | 0.6569 | 0.6563 | 0.6555 | 0.6565 | 0.6565 | 0.6564 | 0.6582 | 0.6576 | 0.6565 | 0.6564 | 0.6564 | 0.6564 | 0.6564 | 0.6562 | 0.6561 | 0.6561 | 0.6568 | 0.6569 | 0.6566 | 0.6565 | 0.656 | 0.6554 | 0.6555 | 0.6557 | 0.6562 | 0.6572 | 0.6551 | 0.654 | 0.6557 | 0.6562 | 0.6562 | 0.6557 | 0.6569 | 0.6567 | 0.6555 | 0.6559 | 0.6557 | 0.6553 | 0.6557 | 0.6562 | 0.6564 | 0.6558 | 0.6552 | 0.6553 | 0.6563 | 0.6567 | 0.6566 | 0.6559 | 0.656 | 0.6561 | 0.6562 | 0.656
639 | 0.6658 | 0.6636 | 0.6627 | 0.6624 | 0.6622 | 0.6623 | 0.6626 | 0.6626 | 0.6625 | 0.6622 | 0.6616 | 0.6609 | 0.6611 | 0.661 | 0.6609 | 0.6609 | 0.661 | 0.661 | 0.6603 | 0.6605 | 0.6605 | 0.6598 | 0.6599 | 0.6596 | 0.6586 | 0.6598 | 0.6601 | 0.6597 | 0.6595 | 0.6596 | 0.6597 | 0.6589 | 0.6591 | 0.6597 | 0.6601 | 0.6592 | 0.6588 | 0.66 | 0.6605 | 0.66 | 0.6587 | 0.6586 | 0.6586 | 0.6586 | 0.6576 | 0.6579 | 0.6587 | 0.6587 | 0.659 | 0.6592 | 0.6589 | 0.6592 | 0.6593 | 0.6588 | 0.6581 | 0.6579 | 0.6586 | 0.6576 | 0.6572 | 0.6574 | 0.6581 | 0.6587 | 0.6592 | 0.6588 | 0.658 | 0.6576 | 0.6584 | 0.6587 | 0.6584 | 0.6576 | 0.6572 | 0.6578 | 0.6594 | 0.6583 | 0.6579 | 0.6582 | 0.6578 | 0.6581 | 0.6586 | 0.658 | 0.6572 | 0.6566 | 0.6564 | 0.6566 | 0.6569 | 0.6569 | 0.657 | 0.6571 | 0.657 | 0.6578 | 0.6578 | 0.6571 | 0.6571 | 0.6567 | 0.6562 | 0.6577 | 0.6574 | 0.6568 | 0.6573 | 0.6575 | 0.6574 | 0.657 | 0.6568 | 0.6567 | 0.6566 | 0.6564 | 0.6565 | 0.6567 | 0.6564 | 0.6567 | 0.6572 | 0.657 | 0.6571 | 0.6573 | 0.6578 | 0.6569 | 0.656 | 0.6566 | 0.6565 | 0.6564 | 0.6565 | 0.6568 | 0.6565 | 0.6557 | 0.6566 | 0.657 | 0.6569 | 0.6572 | 0.657 | 0.6564 | 0.6556 | 0.6554 | 0.6554 | 0.6551 | 0.6559 | 0.6564 | 0.6562 | 0.6558 | 0.6556 | 0.6556 | 0.6566 | 0.6568 | 0.6564 | 0.6558 | 0.6563 | 0.6571 | 0.6569 | 0.6567 | 0.6566 | 0.6563 | 0.6563 | 0.6561 | 0.6556 | 0.656 | 0.6561 | 0.6554 | 0.6555 | 0.6561 | 0.6568 | 0.6549 | 0.6547 | 0.6553 | 0.6555 | 0.6559 | 0.6563 | 0.6564 | 0.6565 | 0.6565 | 0.6566 | 0.6561 | 0.6559 | 0.6562 | 0.6557 | 0.6557 | 0.6561 | 0.656
640 | 0.6673 | 0.666 | 0.6652 | 0.6648 | 0.6644 | 0.6637 | 0.6651 | 0.665 | 0.6632 | 0.6631 | 0.6635 | 0.664 | 0.6629 | 0.6622 | 0.6617 | 0.6617 | 0.6621 | 0.6628 | 0.6634 | 0.6633 | 0.6633 | 0.6635 | 0.6618 | 0.6611 | 0.6618 | 0.6614 | 0.6616 | 0.662 | 0.6611 | 0.6616 | 0.6626 | 0.6625 | 0.6614 | 0.6607 | 0.6617 | 0.6614 | 0.661 | 0.6609 | 0.6606 | 0.6601 | 0.6593 | 0.66 | 0.6607 | 0.6613 | 0.661 | 0.6607 | 0.6602 | 0.6596 | 0.6601 | 0.6606 | 0.6603 | 0.6602 | 0.66 | 0.6598 | 0.66 | 0.6599 | 0.6594 | 0.6607 | 0.6611 | 0.6604 | 0.6589 | 0.6592 | 0.6602 | 0.6586 | 0.6592 | 0.6601 | 0.6591 | 0.6592 | 0.6594 | 0.6595 | 0.6592 | 0.6593 | 0.66 | 0.6598 | 0.6594 | 0.659 | 0.658 | 0.6579 | 0.6583 | 0.6582 | 0.6577 | 0.6573 | 0.6579 | 0.6582 | 0.658 | 0.657 | 0.6589 | 0.66 | 0.6596 | 0.6585 | 0.6577 | 0.6574 | 0.6587 | 0.6587 | 0.6581 | 0.658 | 0.6582 | 0.6582 | 0.6578 | 0.658 | 0.6581 | 0.6575 | 0.6569 | 0.6567 | 0.657 | 0.6576 | 0.6578 | 0.6574 | 0.6575 | 0.658 | 0.6586 | 0.6573 | 0.6574 | 0.6578 | 0.6574 | 0.6572 | 0.6573 | 0.658 | 0.6579 | 0.6577 | 0.6574 | 0.6576 | 0.6577 | 0.6575 | 0.6569 | 0.6572 | 0.6581 | 0.6583 | 0.6582 | 0.6579 | 0.6581 | 0.6576 | 0.6572 | 0.6578 | 0.6578 | 0.6576 | 0.6572 | 0.658 | 0.6578 | 0.6566 | 0.657 | 0.6573 | 0.6576 | 0.6577 | 0.6573 | 0.657 | 0.658 | 0.6578 | 0.6577 | 0.6586 | 0.658 | 0.6574 | 0.6572 | 0.6578 | 0.658 | 0.6577 | 0.6577 | 0.6575 | 0.6571 | 0.657 | 0.657 | 0.657 | 0.6563 | 0.6574 | 0.6584 | 0.6574 | 0.6568 | 0.6565 | 0.6564 | 0.657 | 0.6576 | 0.6582 | 0.6571 | 0.6567 | 0.6569 | 0.6573
641 | 0.6679 | 0.665 | 0.6649 | 0.6645 | 0.6644 | 0.665 | 0.6641 | 0.6639 | 0.6646 | 0.6642 | 0.6638 | 0.6636 | 0.6637 | 0.6634 | 0.663 | 0.6632 | 0.6632 | 0.6629 | 0.6621 | 0.662 | 0.6623 | 0.6629 | 0.6625 | 0.6624 | 0.6626 | 0.6628 | 0.6624 | 0.6615 | 0.6612 | 0.6613 | 0.6614 | 0.6612 | 0.6608 | 0.6605 | 0.6609 | 0.6618 | 0.6623 | 0.6618 | 0.6613 | 0.6609 | 0.6606 | 0.6603 | 0.6607 | 0.6617 | 0.6622 | 0.6614 | 0.6603 | 0.6606 | 0.6608 | 0.6608 | 0.6606 | 0.6609 | 0.6608 | 0.6596 | 0.6606 | 0.6614 | 0.6615 | 0.6599 | 0.6593 | 0.6594 | 0.6599 | 0.66 | 0.66 | 0.6603 | 0.6604 | 0.6604 | 0.6608 | 0.6601 | 0.6597 | 0.6602 | 0.6599 | 0.6596 | 0.6593 | 0.6589 | 0.6589 | 0.6595 | 0.6598 | 0.6598 | 0.6596 | 0.6599 | 0.659 | 0.658 | 0.6585 | 0.6584 | 0.6583 | 0.6583 | 0.6585 | 0.6589 | 0.6592 | 0.6591 | 0.6594 | 0.6599 | 0.6585 | 0.6582 | 0.6585 | 0.6585 | 0.6584 | 0.6585 | 0.6591 | 0.6592 | 0.6589 | 0.6583 | 0.6592 | 0.6595 | 0.6584 | 0.6585 | 0.6588 | 0.6593 | 0.6596 | 0.6592 | 0.6585 | 0.6585 | 0.659 | 0.6594 | 0.6588 | 0.6595 | 0.66 | 0.6589 | 0.6582 | 0.6582 | 0.6591 | 0.6586 | 0.6582 | 0.6577 | 0.6584 | 0.6586 | 0.6584 | 0.659 | 0.6588 | 0.6584 | 0.6585 | 0.6584 | 0.6584 | 0.6585 | 0.6583 | 0.6582 | 0.6583 | 0.6582 | 0.658 | 0.6577 | 0.6574 | 0.6576 | 0.658 | 0.6579 | 0.6584 | 0.6588 | 0.6579 | 0.6581 | 0.6586 | 0.6587 | 0.6581 | 0.658 | 0.6588 | 0.658 | 0.6577 | 0.658 | 0.6581 | 0.6582 | 0.6581 | 0.6578 | 0.6575 | 0.6575 | 0.6581 | 0.6586 | 0.6589 | 0.6584 | 0.6585 | 0.6586 | 0.6586 | 0.6578 | 0.6571 | 0.6566 | 0.658 | 0.658 | 0.6571 | 0.6578
642 | 0.6691 | 0.6667 | 0.6665 | 0.6664 | 0.6662 | 0.6658 | 0.6655 | 0.6654 | 0.6653 | 0.6657 | 0.6656 | 0.665 | 0.6647 | 0.6651 | 0.6654 | 0.6636 | 0.6634 | 0.6636 | 0.6635 | 0.6642 | 0.6647 | 0.6647 | 0.6643 | 0.6641 | 0.6642 | 0.6636 | 0.6634 | 0.6636 | 0.6637 | 0.6639 | 0.6641 | 0.6634 | 0.6634 | 0.6636 | 0.6634 | 0.6631 | 0.6631 | 0.6635 | 0.663 | 0.6628 | 0.6631 | 0.663 | 0.6625 | 0.6619 | 0.6619 | 0.662 | 0.6622 | 0.6626 | 0.6625 | 0.6621 | 0.6615 | 0.6613 | 0.661 | 0.6606 | 0.6612 | 0.6613 | 0.6606 | 0.6615 | 0.6619 | 0.6619 | 0.6606 | 0.6603 | 0.6604 | 0.6602 | 0.6607 | 0.6611 | 0.6607 | 0.661 | 0.6613 | 0.6613 | 0.6608 | 0.6607 | 0.6614 | 0.6613 | 0.6608 | 0.6602 | 0.661 | 0.6612 | 0.6612 | 0.6609 | 0.6604 | 0.66 | 0.6604 | 0.6604 | 0.6603 | 0.6603 | 0.6596 | 0.6596 | 0.6607 | 0.6604 | 0.6603 | 0.6605 | 0.6596 | 0.6597 | 0.6605 | 0.661 | 0.6603 | 0.6596 | 0.6605 | 0.6606 | 0.6603 | 0.6598 | 0.66 | 0.6601 | 0.6596 | 0.6593 | 0.6592 | 0.6593 | 0.6589 | 0.6597 | 0.6611 | 0.6601 | 0.6601 | 0.6606 | 0.6605 | 0.6601 | 0.6597 | 0.6599 | 0.6601 | 0.66 | 0.6595 | 0.6604 | 0.6606 | 0.66 | 0.6592 | 0.6585 | 0.6581 | 0.6597 | 0.6601 | 0.6596 | 0.6585 | 0.6586 | 0.6591 | 0.6595 | 0.6595 | 0.6593 | 0.6592 | 0.6594 | 0.6593 | 0.6589 | 0.6592 | 0.6591 | 0.6587 | 0.6593 | 0.6596 | 0.6596 | 0.659 | 0.6588 | 0.6587 | 0.6588 | 0.6594 | 0.6596 | 0.659 | 0.6601 | 0.6605 | 0.6598 | 0.6592 | 0.6593 | 0.6599 | 0.6595 | 0.6589 | 0.6583 | 0.6589 | 0.6588 | 0.6588 | 0.6596 | 0.6589 | 0.6582 | 0.6581 | 0.6594 | 0.6601 | 0.6599 | 0.6595 | 0.6589 | 0.6584 | 0.659
643 | 0.6703 | 0.6676 | 0.6682 | 0.6684 | 0.668 | 0.6667 | 0.667 | 0.6671 | 0.667 | 0.6667 | 0.666 | 0.6653 | 0.6659 | 0.6655 | 0.6648 | 0.6656 | 0.6661 | 0.666 | 0.6649 | 0.6646 | 0.6645 | 0.6643 | 0.6637 | 0.6639 | 0.665 | 0.6641 | 0.6639 | 0.6642 | 0.6647 | 0.6647 | 0.6646 | 0.6644 | 0.6641 | 0.6639 | 0.6637 | 0.6643 | 0.6646 | 0.6639 | 0.6633 | 0.6631 | 0.6635 | 0.663 | 0.663 | 0.6633 | 0.6627 | 0.6624 | 0.6623 | 0.6627 | 0.6631 | 0.6632 | 0.662 | 0.6616 | 0.6619 | 0.6633 | 0.6637 | 0.6636 | 0.6632 | 0.6617 | 0.6613 | 0.662 | 0.6619 | 0.6622 | 0.6623 | 0.661 | 0.6616 | 0.6627 | 0.6627 | 0.663 | 0.6628 | 0.6616 | 0.6613 | 0.6613 | 0.6617 | 0.6614 | 0.6615 | 0.6619 | 0.6616 | 0.6611 | 0.6607 | 0.6613 | 0.6619 | 0.6621 | 0.6611 | 0.6611 | 0.6616 | 0.6622 | 0.6617 | 0.6616 | 0.6621 | 0.661 | 0.6607 | 0.6611 | 0.6604 | 0.6606 | 0.6613 | 0.6617 | 0.6617 | 0.6612 | 0.6601 | 0.6601 | 0.6601 | 0.6598 | 0.6598 | 0.6603 | 0.6613 | 0.6608 | 0.6601 | 0.6592 | 0.6598 | 0.6603 | 0.6608 | 0.6618 | 0.6614 | 0.6605 | 0.6604 | 0.6607 | 0.6608 | 0.6602 | 0.6602 | 0.6604 | 0.6605 | 0.66 | 0.6598 | 0.66 | 0.6602 | 0.6603 | 0.6603 | 0.6598 | 0.6597 | 0.6597 | 0.6598 | 0.6603 | 0.6608 | 0.6609 | 0.6603 | 0.66 | 0.6607 | 0.6602 | 0.66 | 0.6603 | 0.6599 | 0.6596 | 0.6593 | 0.6602 | 0.6602 | 0.6598 | 0.6597 | 0.6605 | 0.6611 | 0.6602 | 0.6594 | 0.6592 | 0.6598 | 0.6598 | 0.6596 | 0.6593 | 0.6598 | 0.6602 | 0.6604 | 0.6603 | 0.6601 | 0.6599 | 0.66 | 0.6599 | 0.6596 | 0.6591 | 0.6593 | 0.6594 | 0.6589 | 0.6586 | 0.6587 | 0.6593 | 0.6596 | 0.6601 | 0.6605 | 0.6599
644 | 0.6705 | 0.6684 | 0.6676 | 0.6675 | 0.6675 | 0.6673 | 0.6677 | 0.6676 | 0.6672 | 0.6664 | 0.6663 | 0.6665 | 0.6656 | 0.666 | 0.6668 | 0.666 | 0.6657 | 0.6657 | 0.666 | 0.6654 | 0.665 | 0.6651 | 0.6643 | 0.6639 | 0.664 | 0.6646 | 0.6649 | 0.665 | 0.6649 | 0.6646 | 0.6643 | 0.6652 | 0.6648 | 0.6642 | 0.6641 | 0.6634 | 0.6633 | 0.6648 | 0.6639 | 0.6637 | 0.6645 | 0.6636 | 0.6635 | 0.6638 | 0.6637 | 0.6632 | 0.6628 | 0.6632 | 0.6638 | 0.6643 | 0.6638 | 0.6638 | 0.6637 | 0.6629 | 0.6632 | 0.6631 | 0.6624 | 0.6622 | 0.6625 | 0.6631 | 0.6637 | 0.6635 | 0.6629 | 0.663 | 0.6625 | 0.6619 | 0.662 | 0.6615 | 0.6614 | 0.6622 | 0.6624 | 0.6622 | 0.6616 | 0.6626 | 0.6624 | 0.6613 | 0.6622 | 0.6622 | 0.662 | 0.663 | 0.6627 | 0.6621 | 0.6626 | 0.6624 | 0.6623 | 0.6628 | 0.6619 | 0.6615 | 0.6618 | 0.6628 | 0.6632 | 0.663 | 0.6623 | 0.6616 | 0.6611 | 0.6619 | 0.6617 | 0.6612 | 0.6615 | 0.6614 | 0.6611 | 0.6608 | 0.6615 | 0.6619 | 0.6615 | 0.6604 | 0.6601 | 0.6607 | 0.661 | 0.6613 | 0.6616 | 0.6612 | 0.6615 | 0.6617 | 0.6604 | 0.6609 | 0.6615 | 0.6615 | 0.6616 | 0.6614 | 0.6607 | 0.6605 | 0.6604 | 0.6603 | 0.66 | 0.6604 | 0.6611 | 0.6604 | 0.661 | 0.6617 | 0.6608 | 0.6609 | 0.661 | 0.66 | 0.6609 | 0.6615 | 0.6614 | 0.6606 | 0.6602 | 0.6601 | 0.6602 | 0.6604 | 0.6606 | 0.6601 | 0.6606 | 0.6614 | 0.6613 | 0.6607 | 0.6602 | 0.6606 | 0.6601 | 0.6599 | 0.6606 | 0.6607 | 0.6603 | 0.6595 | 0.6596 | 0.6599 | 0.6604 | 0.6602 | 0.6606 | 0.661 | 0.6607 | 0.6601 | 0.6598 | 0.6607 | 0.6602 | 0.66 | 0.6606 | 0.6602 | 0.66 | 0.6603 | 0.6612 | 0.6612 | 0.6604 | 0.6604
645 | 0.6719 | 0.669 | 0.6704 | 0.6697 | 0.6692 | 0.6695 | 0.6691 | 0.6684 | 0.6675 | 0.667 | 0.6673 | 0.6679 | 0.6665 | 0.6664 | 0.6668 | 0.6664 | 0.6671 | 0.6677 | 0.6673 | 0.6671 | 0.6669 | 0.6667 | 0.667 | 0.6669 | 0.6663 | 0.6661 | 0.6658 | 0.6657 | 0.6667 | 0.6664 | 0.6654 | 0.665 | 0.665 | 0.6655 | 0.6665 | 0.6655 | 0.6648 | 0.6653 | 0.6651 | 0.6649 | 0.6648 | 0.6647 | 0.6646 | 0.6647 | 0.666 | 0.6658 | 0.6648 | 0.6639 | 0.6636 | 0.6637 | 0.6643 | 0.6651 | 0.665 | 0.6636 | 0.6636 | 0.6635 | 0.6629 | 0.6642 | 0.6643 | 0.6635 | 0.6641 | 0.6637 | 0.663 | 0.6635 | 0.6634 | 0.6633 | 0.6639 | 0.6637 | 0.6632 | 0.6622 | 0.6616 | 0.6616 | 0.6621 | 0.6627 | 0.6628 | 0.6625 | 0.6627 | 0.6627 | 0.6625 | 0.6625 | 0.6628 | 0.6634 | 0.6647 | 0.6643 | 0.6633 | 0.6622 | 0.663 | 0.6636 | 0.6635 | 0.6629 | 0.6631 | 0.664 | 0.663 | 0.6632 | 0.6639 | 0.6623 | 0.6623 | 0.6625 | 0.6613 | 0.6617 | 0.6622 | 0.6621 | 0.6621 | 0.6624 | 0.6634 | 0.6631 | 0.6627 | 0.6624 | 0.6624 | 0.663 | 0.6636 | 0.6621 | 0.6617 | 0.6619 | 0.6627 | 0.6629 | 0.6628 | 0.6625 | 0.663 | 0.6631 | 0.6623 | 0.6625 | 0.6628 | 0.663 | 0.662 | 0.6623 | 0.6633 | 0.6621 | 0.662 | 0.6621 | 0.6607 | 0.6609 | 0.6615 | 0.6618 | 0.6618 | 0.6623 | 0.6638 | 0.6636 | 0.6629 | 0.6619 | 0.6615 | 0.6613 | 0.6614 | 0.6619 | 0.6623 | 0.6624 | 0.6617 | 0.6625 | 0.6631 | 0.6618 | 0.6617 | 0.6612 | 0.6595 | 0.6591 | 0.6602 | 0.6628 | 0.6621 | 0.6622 | 0.663 | 0.662 | 0.6613 | 0.6609 | 0.6612 | 0.6615 | 0.6615 | 0.6606 | 0.661 | 0.6616 | 0.6621 | 0.6614 | 0.6607 | 0.6602 | 0.6599 | 0.6603 | 0.6613 | 0.6612
646 | 0.6724 | 0.6715 | 0.6703 | 0.6701 | 0.6697 | 0.6687 | 0.6686 | 0.6692 | 0.6704 | 0.6689 | 0.6682 | 0.668 | 0.6672 | 0.6682 | 0.6696 | 0.6687 | 0.6682 | 0.6681 | 0.6684 | 0.6676 | 0.6667 | 0.6663 | 0.6668 | 0.667 | 0.6666 | 0.6669 | 0.6672 | 0.6676 | 0.667 | 0.6667 | 0.6664 | 0.6653 | 0.6662 | 0.6673 | 0.6668 | 0.6658 | 0.6648 | 0.6643 | 0.6648 | 0.665 | 0.6649 | 0.6644 | 0.6646 | 0.6654 | 0.6654 | 0.6649 | 0.6642 | 0.664 | 0.6645 | 0.665 | 0.6646 | 0.6647 | 0.6649 | 0.6651 | 0.6651 | 0.6646 | 0.6636 | 0.6646 | 0.6643 | 0.6631 | 0.6647 | 0.6656 | 0.6658 | 0.6643 | 0.6634 | 0.663 | 0.6636 | 0.6638 | 0.6636 | 0.663 | 0.6633 | 0.6636 | 0.6637 | 0.6628 | 0.6633 | 0.6646 | 0.6633 | 0.663 | 0.6636 | 0.6648 | 0.6642 | 0.663 | 0.6629 | 0.6639 | 0.6645 | 0.6642 | 0.6637 | 0.6634 | 0.6637 | 0.6639 | 0.6637 | 0.6632 | 0.6637 | 0.6634 | 0.6626 | 0.662 | 0.6623 | 0.6627 | 0.6625 | 0.6636 | 0.6643 | 0.663 | 0.6631 | 0.6625 | 0.6607 | 0.6621 | 0.6626 | 0.6623 | 0.6625 | 0.6626 | 0.6626 | 0.6623 | 0.6628 | 0.6633 | 0.6634 | 0.6635 | 0.6634 | 0.6629 | 0.663 | 0.6626 | 0.6615 | 0.6627 | 0.6629 | 0.6621 | 0.6627 | 0.6627 | 0.6625 | 0.6627 | 0.6628 | 0.6628 | 0.6624 | 0.6631 | 0.6637 | 0.6629 | 0.6625 | 0.6625 | 0.6629 | 0.6618 | 0.6615 | 0.6621 | 0.6626 | 0.6626 | 0.6623 | 0.6621 | 0.6626 | 0.6633 | 0.6622 | 0.6615 | 0.6611 | 0.6613 | 0.6627 | 0.6632 | 0.662 | 0.6629 | 0.6629 | 0.6618 | 0.6615 | 0.6623 | 0.6636 | 0.6628 | 0.6625 | 0.6624 | 0.662 | 0.6622 | 0.6624 | 0.6622 | 0.6613 | 0.6611 | 0.6626 | 0.6629 | 0.6629 | 0.6625 | 0.6613 | 0.6611 | 0.6618 | 0.6621
647 | 0.6735 | 0.6708 | 0.6701 | 0.6702 | 0.6703 | 0.6699 | 0.6702 | 0.6706 | 0.6711 | 0.6701 | 0.6694 | 0.669 | 0.6695 | 0.6691 | 0.6683 | 0.6676 | 0.6683 | 0.6693 | 0.67 | 0.6693 | 0.6687 | 0.6686 | 0.6684 | 0.6677 | 0.6665 | 0.6669 | 0.667 | 0.667 | 0.6676 | 0.6675 | 0.6673 | 0.6676 | 0.6675 | 0.6673 | 0.667 | 0.6664 | 0.6663 | 0.6669 | 0.6665 | 0.6667 | 0.6675 | 0.6668 | 0.6664 | 0.6664 | 0.6662 | 0.6664 | 0.6666 | 0.6659 | 0.6653 | 0.665 | 0.6653 | 0.666 | 0.6664 | 0.6663 | 0.6662 | 0.6657 | 0.6649 | 0.6657 | 0.6657 | 0.6651 | 0.666 | 0.6663 | 0.6663 | 0.6659 | 0.6654 | 0.6652 | 0.6655 | 0.6652 | 0.6649 | 0.6651 | 0.6648 | 0.6651 | 0.6661 | 0.6656 | 0.6656 | 0.6658 | 0.6647 | 0.6646 | 0.6651 | 0.6654 | 0.6653 | 0.6651 | 0.665 | 0.6649 | 0.6649 | 0.6648 | 0.6645 | 0.6644 | 0.6647 | 0.6642 | 0.664 | 0.6642 | 0.6644 | 0.664 | 0.6635 | 0.6642 | 0.6642 | 0.664 | 0.6643 | 0.6645 | 0.6643 | 0.6633 | 0.6637 | 0.6637 | 0.6627 | 0.6628 | 0.6635 | 0.6646 | 0.6642 | 0.6644 | 0.6649 | 0.6639 | 0.6637 | 0.664 | 0.6644 | 0.6647 | 0.6647 | 0.6643 | 0.6635 | 0.6631 | 0.6633 | 0.6629 | 0.6629 | 0.6636 | 0.6641 | 0.664 | 0.6635 | 0.6631 | 0.6639 | 0.6648 | 0.6638 | 0.6635 | 0.6636 | 0.6646 | 0.6646 | 0.6643 | 0.6639 | 0.6635 | 0.6633 | 0.6632 | 0.6633 | 0.6635 | 0.6639 | 0.6634 | 0.6631 | 0.663 | 0.6626 | 0.6627 | 0.6632 | 0.6645 | 0.6636 | 0.663 | 0.6633 | 0.6632 | 0.6637 | 0.6649 | 0.6642 | 0.6633 | 0.6624 | 0.6626 | 0.6629 | 0.6631 | 0.6631 | 0.6633 | 0.6632 | 0.6618 | 0.6626 | 0.663 | 0.6618 | 0.6631 | 0.6636 | 0.6628 | 0.6633 | 0.663 | 0.6622 | 0.6629
648 | 0.6744 | 0.6722 | 0.6714 | 0.6708 | 0.6706 | 0.6708 | 0.6713 | 0.6711 | 0.6702 | 0.6706 | 0.6699 | 0.6685 | 0.6698 | 0.6701 | 0.6699 | 0.6701 | 0.6699 | 0.6698 | 0.6705 | 0.6695 | 0.6685 | 0.668 | 0.6693 | 0.6697 | 0.6691 | 0.6684 | 0.6685 | 0.669 | 0.6682 | 0.6684 | 0.6688 | 0.6682 | 0.6684 | 0.6684 | 0.6671 | 0.6674 | 0.6678 | 0.6675 | 0.6674 | 0.6675 | 0.6677 | 0.6672 | 0.6669 | 0.6668 | 0.6673 | 0.6673 | 0.667 | 0.6664 | 0.6661 | 0.6662 | 0.6667 | 0.6671 | 0.6672 | 0.6671 | 0.6664 | 0.6664 | 0.6673 | 0.6665 | 0.6664 | 0.6669 | 0.6674 | 0.6672 | 0.6664 | 0.665 | 0.6649 | 0.6653 | 0.6657 | 0.6657 | 0.6657 | 0.6657 | 0.6659 | 0.666 | 0.6658 | 0.6656 | 0.6656 | 0.6658 | 0.6666 | 0.6666 | 0.666 | 0.666 | 0.6652 | 0.6645 | 0.6652 | 0.6655 | 0.6655 | 0.6651 | 0.6661 | 0.6666 | 0.6662 | 0.6658 | 0.6654 | 0.6648 | 0.6645 | 0.6648 | 0.6655 | 0.6656 | 0.6655 | 0.6655 | 0.6658 | 0.6654 | 0.6652 | 0.6654 | 0.6666 | 0.6669 | 0.6655 | 0.6656 | 0.665 | 0.6637 | 0.6644 | 0.6653 | 0.666 | 0.6656 | 0.6648 | 0.664 | 0.6639 | 0.6641 | 0.6646 | 0.6651 | 0.6651 | 0.665 | 0.6649 | 0.6642 | 0.6643 | 0.6653 | 0.6644 | 0.6646 | 0.6654 | 0.6652 | 0.6655 | 0.6659 | 0.6651 | 0.6651 | 0.6648 | 0.6635 | 0.6637 | 0.6642 | 0.6645 | 0.6641 | 0.6638 | 0.6636 | 0.6645 | 0.6647 | 0.6643 | 0.664 | 0.6637 | 0.6634 | 0.6635 | 0.6638 | 0.6641 | 0.6642 | 0.6647 | 0.6648 | 0.664 | 0.663 | 0.6631 | 0.6643 | 0.6641 | 0.6643 | 0.6648 | 0.6647 | 0.6643 | 0.6637 | 0.6634 | 0.6633 | 0.6633 | 0.6633 | 0.6635 | 0.664 | 0.665 | 0.6641 | 0.6637 | 0.6643 | 0.6645 | 0.6645 | 0.6644 | 0.6641
649 | 0.6748 | 0.6725 | 0.6723 | 0.6717 | 0.6716 | 0.6722 | 0.6726 | 0.6724 | 0.6714 | 0.6713 | 0.6712 | 0.671 | 0.6713 | 0.6709 | 0.6703 | 0.6702 | 0.6703 | 0.6704 | 0.6705 | 0.6713 | 0.6713 | 0.6698 | 0.6701 | 0.6702 | 0.6701 | 0.6685 | 0.6682 | 0.6686 | 0.6681 | 0.6682 | 0.6685 | 0.6679 | 0.669 | 0.6698 | 0.6682 | 0.6679 | 0.668 | 0.6683 | 0.6684 | 0.6683 | 0.6679 | 0.6687 | 0.6692 | 0.6694 | 0.6684 | 0.6679 | 0.6676 | 0.6677 | 0.6675 | 0.6671 | 0.6666 | 0.6665 | 0.6664 | 0.6663 | 0.6674 | 0.6681 | 0.668 | 0.6664 | 0.6661 | 0.6672 | 0.6679 | 0.6676 | 0.667 | 0.6672 | 0.6668 | 0.666 | 0.6651 | 0.6656 | 0.6665 | 0.6675 | 0.667 | 0.6661 | 0.6651 | 0.6652 | 0.6653 | 0.6653 | 0.6667 | 0.667 | 0.6667 | 0.6675 | 0.6661 | 0.6646 | 0.6665 | 0.6666 | 0.6665 | 0.6668 | 0.6659 | 0.6655 | 0.6664 | 0.6662 | 0.6659 | 0.6656 | 0.6664 | 0.6669 | 0.6668 | 0.6651 | 0.6644 | 0.6647 | 0.6668 | 0.6661 | 0.6651 | 0.665 | 0.6656 | 0.6663 | 0.6669 | 0.6667 | 0.6665 | 0.6664 | 0.6665 | 0.6657 | 0.6649 | 0.6676 | 0.6665 | 0.6643 | 0.6646 | 0.6644 | 0.6641 | 0.664 | 0.6645 | 0.6647 | 0.6643 | 0.6648 | 0.6649 | 0.6645 | 0.664 | 0.6647 | 0.6661 | 0.6649 | 0.6644 | 0.6644 | 0.6647 | 0.6655 | 0.6657 | 0.6644 | 0.6641 | 0.6645 | 0.6656 | 0.6653 | 0.6653 | 0.6655 | 0.6642 | 0.6646 | 0.666 | 0.6642 | 0.6642 | 0.6649 | 0.6642 | 0.6648 | 0.665 | 0.6634 | 0.6635 | 0.6635 | 0.6628 | 0.6647 | 0.6645 | 0.6618 | 0.6638 | 0.6644 | 0.6641 | 0.6652 | 0.6654 | 0.6651 | 0.6647 | 0.664 | 0.6634 | 0.6636 | 0.6638 | 0.6638 | 0.6635 | 0.665 | 0.6653 | 0.6639 | 0.6654 | 0.6654 | 0.6643 | 0.6642
650 | 0.676 | 0.6737 | 0.6732 | 0.6733 | 0.6733 | 0.6731 | 0.6723 | 0.672 | 0.6725 | 0.6726 | 0.6722 | 0.6715 | 0.6725 | 0.6723 | 0.6715 | 0.6714 | 0.6708 | 0.6702 | 0.6701 | 0.67 | 0.67 | 0.6701 | 0.6708 | 0.6704 | 0.6686 | 0.6696 | 0.6697 | 0.6691 | 0.6685 | 0.6687 | 0.6692 | 0.6688 | 0.6689 | 0.669 | 0.6682 | 0.6689 | 0.6698 | 0.6701 | 0.6698 | 0.6694 | 0.669 | 0.6691 | 0.6687 | 0.668 | 0.6672 | 0.668 | 0.6693 | 0.6682 | 0.6683 | 0.6685 | 0.6675 | 0.668 | 0.6683 | 0.6679 | 0.667 | 0.6669 | 0.668 | 0.6676 | 0.6676 | 0.6678 | 0.667 | 0.6671 | 0.6677 | 0.6681 | 0.6685 | 0.6685 | 0.6673 | 0.6667 | 0.6667 | 0.6678 | 0.667 | 0.6668 | 0.6676 | 0.6672 | 0.6672 | 0.6675 | 0.6659 | 0.6669 | 0.6687 | 0.6667 | 0.6665 | 0.6669 | 0.6666 | 0.6665 | 0.6666 | 0.6669 | 0.6671 | 0.6672 | 0.667 | 0.6675 | 0.6676 | 0.6672 | 0.6663 | 0.6665 | 0.6672 | 0.6669 | 0.6667 | 0.6665 | 0.6666 | 0.6672 | 0.6672 | 0.6657 | 0.6661 | 0.6663 | 0.6661 | 0.6661 | 0.6664 | 0.6669 | 0.6658 | 0.6654 | 0.6656 | 0.6657 | 0.665 | 0.6644 | 0.6657 | 0.6662 | 0.6663 | 0.6663 | 0.666 | 0.6655 | 0.6647 | 0.6651 | 0.6651 | 0.6646 | 0.6657 | 0.666 | 0.6659 | 0.6653 | 0.6659 | 0.6667 | 0.666 | 0.6664 | 0.6667 | 0.6656 | 0.6667 | 0.6672 | 0.666 | 0.665 | 0.665 | 0.666 | 0.6655 | 0.6651 | 0.665 | 0.6654 | 0.6652 | 0.6649 | 0.6661 | 0.6662 | 0.6656 | 0.6645 | 0.6646 | 0.6649 | 0.6651 | 0.6656 | 0.6658 | 0.6659 | 0.6659 | 0.6656 | 0.6651 | 0.6649 | 0.6655 | 0.6661 | 0.6652 | 0.6653 | 0.6655 | 0.6648 | 0.665 | 0.6649 | 0.6644 | 0.6645 | 0.665 | 0.6659 | 0.6654 | 0.6649 | 0.6645 | 0.665
651 | 0.6765 | 0.6739 | 0.6731 | 0.6732 | 0.673 | 0.6724 | 0.6726 | 0.6727 | 0.6724 | 0.6721 | 0.6715 | 0.671 | 0.6724 | 0.6726 | 0.672 | 0.6711 | 0.6714 | 0.6717 | 0.6713 | 0.6709 | 0.6708 | 0.6711 | 0.6715 | 0.6717 | 0.6717 | 0.6708 | 0.6706 | 0.6712 | 0.6715 | 0.671 | 0.6701 | 0.6696 | 0.6696 | 0.6695 | 0.6685 | 0.6693 | 0.6701 | 0.6702 | 0.6702 | 0.6699 | 0.6694 | 0.6687 | 0.6692 | 0.6703 | 0.6696 | 0.669 | 0.6688 | 0.6693 | 0.6686 | 0.6681 | 0.6693 | 0.669 | 0.6683 | 0.6673 | 0.669 | 0.6698 | 0.669 | 0.667 | 0.6671 | 0.6687 | 0.6684 | 0.6681 | 0.6678 | 0.6672 | 0.6678 | 0.6684 | 0.6675 | 0.6675 | 0.6677 | 0.6677 | 0.6673 | 0.6672 | 0.6675 | 0.6671 | 0.6674 | 0.6682 | 0.6674 | 0.6674 | 0.6678 | 0.6679 | 0.668 | 0.6678 | 0.6666 | 0.667 | 0.6678 | 0.6685 | 0.6679 | 0.6673 | 0.6668 | 0.6664 | 0.6661 | 0.6662 | 0.6661 | 0.6661 | 0.6661 | 0.6657 | 0.6666 | 0.6677 | 0.6676 | 0.6669 | 0.6664 | 0.6667 | 0.6661 | 0.666 | 0.6666 | 0.6663 | 0.6662 | 0.6663 | 0.6668 | 0.6674 | 0.6679 | 0.6667 | 0.6653 | 0.6645 | 0.666 | 0.6662 | 0.6662 | 0.6664 | 0.6661 | 0.6663 | 0.6674 | 0.6659 | 0.6649 | 0.6646 | 0.6663 | 0.6665 | 0.6657 | 0.6658 | 0.6662 | 0.6666 | 0.6662 | 0.6656 | 0.6653 | 0.6657 | 0.6658 | 0.6659 | 0.6663 | 0.6655 | 0.6655 | 0.6663 | 0.6661 | 0.6665 | 0.6673 | 0.6661 | 0.6659 | 0.666 | 0.6654 | 0.6653 | 0.6656 | 0.6662 | 0.6662 | 0.6661 | 0.6661 | 0.6659 | 0.6658 | 0.666 | 0.6654 | 0.6651 | 0.6651 | 0.6652 | 0.6657 | 0.666 | 0.6651 | 0.6656 | 0.6663 | 0.6661 | 0.6654 | 0.6648 | 0.6649 | 0.6649 | 0.6648 | 0.6647 | 0.6645 | 0.6652 | 0.6664 | 0.6657
652 | 0.6771 | 0.6744 | 0.6749 | 0.6751 | 0.6748 | 0.6739 | 0.6735 | 0.673 | 0.6726 | 0.6721 | 0.6722 | 0.6727 | 0.6729 | 0.6725 | 0.6717 | 0.6708 | 0.6716 | 0.6724 | 0.6718 | 0.673 | 0.6734 | 0.6719 | 0.6714 | 0.6718 | 0.673 | 0.6714 | 0.6711 | 0.6716 | 0.6717 | 0.6725 | 0.6732 | 0.6719 | 0.6711 | 0.6706 | 0.6705 | 0.6713 | 0.6715 | 0.6705 | 0.6696 | 0.6701 | 0.6722 | 0.6713 | 0.6709 | 0.6708 | 0.6701 | 0.6699 | 0.67 | 0.6705 | 0.6699 | 0.6694 | 0.6703 | 0.6699 | 0.6695 | 0.6698 | 0.6699 | 0.6701 | 0.6707 | 0.6705 | 0.6704 | 0.6705 | 0.6703 | 0.67 | 0.6694 | 0.6676 | 0.6678 | 0.6685 | 0.6688 | 0.6689 | 0.6689 | 0.6691 | 0.6701 | 0.6705 | 0.6699 | 0.6694 | 0.6682 | 0.6667 | 0.6683 | 0.6689 | 0.6688 | 0.669 | 0.6688 | 0.6689 | 0.6706 | 0.669 | 0.6676 | 0.668 | 0.6678 | 0.6679 | 0.6686 | 0.6675 | 0.6672 | 0.6677 | 0.6676 | 0.6672 | 0.6668 | 0.6674 | 0.6676 | 0.6679 | 0.6688 | 0.668 | 0.6673 | 0.6677 | 0.6676 | 0.6676 | 0.6678 | 0.6676 | 0.6675 | 0.6677 | 0.6685 | 0.6683 | 0.6677 | 0.6681 | 0.6681 | 0.6677 | 0.6667 | 0.6665 | 0.6666 | 0.6669 | 0.6669 | 0.6665 | 0.6659 | 0.6663 | 0.6667 | 0.6671 | 0.6669 | 0.667 | 0.6673 | 0.6667 | 0.6678 | 0.669 | 0.6672 | 0.666 | 0.666 | 0.6684 | 0.6678 | 0.6676 | 0.6691 | 0.6676 | 0.6671 | 0.6679 | 0.6668 | 0.6665 | 0.6668 | 0.6663 | 0.6666 | 0.6669 | 0.6659 | 0.6671 | 0.6678 | 0.6655 | 0.6659 | 0.6663 | 0.6657 | 0.6666 | 0.667 | 0.6668 | 0.6668 | 0.6672 | 0.6678 | 0.6671 | 0.6668 | 0.6666 | 0.6651 | 0.6655 | 0.6664 | 0.6667 | 0.6659 | 0.6659 | 0.6677 | 0.6676 | 0.6674 | 0.6671 | 0.666 | 0.6663 | 0.6674 | 0.6669
653 | 0.679 | 0.6762 | 0.6747 | 0.6747 | 0.675 | 0.6754 | 0.6753 | 0.6747 | 0.6736 | 0.6741 | 0.6753 | 0.6765 | 0.6747 | 0.6743 | 0.6744 | 0.6731 | 0.6737 | 0.6742 | 0.673 | 0.6727 | 0.6723 | 0.6716 | 0.6728 | 0.6734 | 0.673 | 0.6734 | 0.6733 | 0.6729 | 0.673 | 0.6728 | 0.6724 | 0.6723 | 0.6726 | 0.6724 | 0.6705 | 0.6712 | 0.672 | 0.6721 | 0.6724 | 0.6724 | 0.6718 | 0.6713 | 0.6714 | 0.6718 | 0.6712 | 0.6713 | 0.6718 | 0.6723 | 0.6722 | 0.6718 | 0.6708 | 0.6712 | 0.6714 | 0.6704 | 0.6698 | 0.6699 | 0.6709 | 0.6718 | 0.6717 | 0.671 | 0.671 | 0.6705 | 0.6699 | 0.6709 | 0.671 | 0.671 | 0.6717 | 0.6717 | 0.671 | 0.6697 | 0.6696 | 0.6695 | 0.6691 | 0.6684 | 0.6688 | 0.6701 | 0.6701 | 0.67 | 0.6699 | 0.6698 | 0.6695 | 0.6692 | 0.6695 | 0.6689 | 0.6689 | 0.6704 | 0.6694 | 0.6689 | 0.6694 | 0.6702 | 0.6702 | 0.6696 | 0.6698 | 0.6695 | 0.6689 | 0.6699 | 0.6709 | 0.6713 | 0.6698 | 0.6691 | 0.6691 | 0.6699 | 0.6698 | 0.6701 | 0.6712 | 0.6697 | 0.6689 | 0.669 | 0.669 | 0.6689 | 0.6687 | 0.668 | 0.6687 | 0.6696 | 0.6687 | 0.6689 | 0.6694 | 0.6697 | 0.6696 | 0.669 | 0.668 | 0.6686 | 0.669 | 0.6691 | 0.6685 | 0.6683 | 0.6683 | 0.6687 | 0.6684 | 0.668 | 0.6683 | 0.6685 | 0.6687 | 0.6691 | 0.6683 | 0.6683 | 0.6699 | 0.6689 | 0.668 | 0.6672 | 0.6683 | 0.6691 | 0.6696 | 0.6689 | 0.6681 | 0.6675 | 0.6678 | 0.6681 | 0.6683 | 0.6685 | 0.6678 | 0.6674 | 0.6678 | 0.6677 | 0.6679 | 0.6686 | 0.6676 | 0.6672 | 0.6674 | 0.668 | 0.6686 | 0.6688 | 0.6676 | 0.6678 | 0.6683 | 0.6681 | 0.6684 | 0.6687 | 0.669 | 0.6686 | 0.6681 | 0.6675 | 0.6674 | 0.6677 | 0.6681 | 0.6681
654 | 0.6786 | 0.677 | 0.6763 | 0.6765 | 0.6764 | 0.6754 | 0.6755 | 0.6756 | 0.6756 | 0.6749 | 0.6751 | 0.6756 | 0.6745 | 0.6743 | 0.6744 | 0.6729 | 0.6734 | 0.6742 | 0.6737 | 0.6725 | 0.6724 | 0.6742 | 0.6738 | 0.6737 | 0.6739 | 0.6732 | 0.6733 | 0.6738 | 0.6723 | 0.6729 | 0.6741 | 0.673 | 0.6727 | 0.6725 | 0.6719 | 0.6719 | 0.6721 | 0.6725 | 0.6725 | 0.6723 | 0.6721 | 0.6712 | 0.671 | 0.6714 | 0.6717 | 0.6721 | 0.6723 | 0.6718 | 0.6708 | 0.67 | 0.6703 | 0.6716 | 0.672 | 0.67 | 0.6706 | 0.6712 | 0.6717 | 0.6716 | 0.6713 | 0.6709 | 0.671 | 0.6712 | 0.6713 | 0.6708 | 0.6705 | 0.6706 | 0.6718 | 0.6721 | 0.6719 | 0.6709 | 0.6709 | 0.671 | 0.6713 | 0.6717 | 0.6711 | 0.6697 | 0.6703 | 0.6704 | 0.6703 | 0.671 | 0.6708 | 0.6704 | 0.6705 | 0.6703 | 0.6702 | 0.6701 | 0.6699 | 0.6697 | 0.6697 | 0.6694 | 0.6691 | 0.669 | 0.67 | 0.67 | 0.6695 | 0.67 | 0.6702 | 0.6701 | 0.669 | 0.6691 | 0.6691 | 0.6682 | 0.669 | 0.6698 | 0.6701 | 0.6701 | 0.6693 | 0.668 | 0.6686 | 0.6685 | 0.668 | 0.6688 | 0.6694 | 0.6696 | 0.6692 | 0.6683 | 0.6677 | 0.6675 | 0.6681 | 0.6688 | 0.6695 | 0.6693 | 0.6693 | 0.6696 | 0.6698 | 0.6695 | 0.6691 | 0.6695 | 0.6692 | 0.6685 | 0.6682 | 0.6684 | 0.6688 | 0.6696 | 0.6698 | 0.6695 | 0.6684 | 0.668 | 0.668 | 0.6683 | 0.6682 | 0.6686 | 0.6692 | 0.669 | 0.668 | 0.667 | 0.6677 | 0.6679 | 0.6681 | 0.6685 | 0.6693 | 0.6694 | 0.6682 | 0.6695 | 0.6697 | 0.6684 | 0.6683 | 0.668 | 0.6678 | 0.6689 | 0.6684 | 0.6675 | 0.6692 | 0.669 | 0.668 | 0.6667 | 0.6676 | 0.6683 | 0.6679 | 0.6689 | 0.6694 | 0.6689 | 0.6686 | 0.6685 | 0.6684 | 0.6685
655 | 0.6795 | 0.6764 | 0.6759 | 0.6753 | 0.675 | 0.6751 | 0.676 | 0.6762 | 0.6753 | 0.6752 | 0.6748 | 0.6741 | 0.6737 | 0.674 | 0.6742 | 0.6733 | 0.6747 | 0.6755 | 0.6732 | 0.674 | 0.6746 | 0.6737 | 0.6741 | 0.6743 | 0.6741 | 0.6723 | 0.6718 | 0.6724 | 0.6733 | 0.6732 | 0.6727 | 0.673 | 0.6724 | 0.6718 | 0.6723 | 0.673 | 0.6731 | 0.672 | 0.673 | 0.6733 | 0.6725 | 0.6725 | 0.6723 | 0.6721 | 0.6711 | 0.6703 | 0.67 | 0.6713 | 0.6718 | 0.6719 | 0.672 | 0.6708 | 0.6698 | 0.6696 | 0.6711 | 0.672 | 0.6718 | 0.6725 | 0.6725 | 0.6719 | 0.671 | 0.6716 | 0.6727 | 0.6717 | 0.6715 | 0.6712 | 0.6698 | 0.67 | 0.6701 | 0.6696 | 0.6703 | 0.6707 | 0.6704 | 0.6715 | 0.671 | 0.6692 | 0.6708 | 0.6713 | 0.671 | 0.6708 | 0.6703 | 0.6698 | 0.67 | 0.6713 | 0.6721 | 0.6713 | 0.6708 | 0.6707 | 0.6711 | 0.6709 | 0.6709 | 0.671 | 0.6705 | 0.6702 | 0.6701 | 0.6706 | 0.6703 | 0.6693 | 0.6678 | 0.6689 | 0.6699 | 0.6691 | 0.6702 | 0.6701 | 0.6679 | 0.6679 | 0.6686 | 0.6699 | 0.6701 | 0.67 | 0.6697 | 0.67 | 0.6698 | 0.6692 | 0.6681 | 0.6691 | 0.67 | 0.6691 | 0.6708 | 0.6719 | 0.6712 | 0.671 | 0.6701 | 0.6686 | 0.6703 | 0.6698 | 0.6681 | 0.6689 | 0.6693 | 0.6695 | 0.6698 | 0.6685 | 0.6673 | 0.6677 | 0.668 | 0.6685 | 0.6694 | 0.6698 | 0.6693 | 0.6678 | 0.6694 | 0.6696 | 0.669 | 0.6694 | 0.6698 | 0.6699 | 0.6684 | 0.6689 | 0.6696 | 0.6689 | 0.6684 | 0.6683 | 0.6687 | 0.6687 | 0.6687 | 0.6687 | 0.6684 | 0.6684 | 0.6685 | 0.6688 | 0.6693 | 0.6697 | 0.6694 | 0.6686 | 0.6679 | 0.6682 | 0.6679 | 0.6676 | 0.6675 | 0.6678 | 0.6683 | 0.669 | 0.6676 | 0.6678 | 0.6691 | 0.6687
656 | 0.6801 | 0.678 | 0.6789 | 0.679 | 0.6788 | 0.6782 | 0.6774 | 0.6771 | 0.6773 | 0.6764 | 0.6764 | 0.6765 | 0.6745 | 0.6746 | 0.6755 | 0.6746 | 0.6745 | 0.6747 | 0.6751 | 0.675 | 0.6748 | 0.6745 | 0.675 | 0.6754 | 0.6755 | 0.6746 | 0.674 | 0.6737 | 0.6736 | 0.6741 | 0.6747 | 0.6745 | 0.674 | 0.6737 | 0.674 | 0.6742 | 0.6743 | 0.6744 | 0.6733 | 0.6729 | 0.6733 | 0.6737 | 0.6732 | 0.672 | 0.6727 | 0.6732 | 0.6736 | 0.673 | 0.6727 | 0.6723 | 0.6712 | 0.6717 | 0.6722 | 0.6721 | 0.6723 | 0.6722 | 0.6718 | 0.6716 | 0.6721 | 0.6732 | 0.6729 | 0.6722 | 0.6715 | 0.6723 | 0.673 | 0.6731 | 0.6716 | 0.6716 | 0.672 | 0.6722 | 0.6723 | 0.6726 | 0.6731 | 0.6723 | 0.6722 | 0.6726 | 0.6721 | 0.6716 | 0.6712 | 0.6716 | 0.6715 | 0.6713 | 0.6716 | 0.6712 | 0.6708 | 0.6707 | 0.6715 | 0.6713 | 0.6696 | 0.6709 | 0.6716 | 0.6715 | 0.6703 | 0.6702 | 0.6708 | 0.6711 | 0.6709 | 0.6704 | 0.6698 | 0.671 | 0.6717 | 0.6706 | 0.6713 | 0.6715 | 0.6708 | 0.6712 | 0.6714 | 0.6714 | 0.6706 | 0.67 | 0.6697 | 0.6712 | 0.6716 | 0.6712 | 0.6703 | 0.67 | 0.6702 | 0.6712 | 0.6709 | 0.6704 | 0.67 | 0.6708 | 0.6709 | 0.6701 | 0.6693 | 0.67 | 0.6716 | 0.6708 | 0.6701 | 0.6695 | 0.6694 | 0.6699 | 0.6703 | 0.6699 | 0.6702 | 0.6704 | 0.6701 | 0.6696 | 0.6696 | 0.6701 | 0.671 | 0.671 | 0.6703 | 0.6703 | 0.6697 | 0.6691 | 0.6704 | 0.6703 | 0.6698 | 0.67 | 0.6698 | 0.6697 | 0.6699 | 0.6704 | 0.6711 | 0.6722 | 0.6703 | 0.6696 | 0.6699 | 0.6697 | 0.6695 | 0.6695 | 0.6703 | 0.6706 | 0.6703 | 0.6693 | 0.6697 | 0.6701 | 0.6701 | 0.6695 | 0.6698 | 0.6711 | 0.6702 | 0.6702 | 0.6707 | 0.6702
657 | 0.6808 | 0.6788 | 0.6785 | 0.6778 | 0.6776 | 0.6781 | 0.6772 | 0.6772 | 0.6782 | 0.6773 | 0.6769 | 0.6767 | 0.6764 | 0.6763 | 0.6762 | 0.6758 | 0.6756 | 0.6754 | 0.6752 | 0.6749 | 0.6748 | 0.6751 | 0.6759 | 0.6759 | 0.6751 | 0.6742 | 0.674 | 0.6745 | 0.6753 | 0.675 | 0.6744 | 0.6746 | 0.6746 | 0.6745 | 0.6746 | 0.6738 | 0.6735 | 0.6742 | 0.6742 | 0.6746 | 0.6756 | 0.675 | 0.6747 | 0.6745 | 0.6743 | 0.6739 | 0.6733 | 0.6725 | 0.6727 | 0.6733 | 0.6742 | 0.6732 | 0.672 | 0.6716 | 0.6731 | 0.6741 | 0.6742 | 0.6733 | 0.673 | 0.673 | 0.6733 | 0.6727 | 0.6721 | 0.6732 | 0.673 | 0.6724 | 0.6724 | 0.6724 | 0.6724 | 0.6723 | 0.6714 | 0.671 | 0.6712 | 0.672 | 0.6718 | 0.6709 | 0.6718 | 0.6722 | 0.6722 | 0.6724 | 0.6719 | 0.6715 | 0.6721 | 0.6728 | 0.6729 | 0.6717 | 0.6721 | 0.6724 | 0.6724 | 0.6726 | 0.6726 | 0.6724 | 0.673 | 0.6727 | 0.6718 | 0.6717 | 0.6717 | 0.6717 | 0.6709 | 0.6704 | 0.6704 | 0.6715 | 0.672 | 0.6723 | 0.6726 | 0.6722 | 0.6722 | 0.6726 | 0.6711 | 0.6709 | 0.6716 | 0.6718 | 0.6718 | 0.6716 | 0.6713 | 0.6715 | 0.6718 | 0.6721 | 0.6722 | 0.6717 | 0.6703 | 0.6712 | 0.6713 | 0.6704 | 0.6706 | 0.6706 | 0.6706 | 0.6707 | 0.6703 | 0.6699 | 0.6704 | 0.6706 | 0.6704 | 0.6694 | 0.6701 | 0.6708 | 0.6708 | 0.6709 | 0.6708 | 0.6704 | 0.6707 | 0.6707 | 0.6706 | 0.6708 | 0.6709 | 0.6709 | 0.6706 | 0.6712 | 0.6712 | 0.6691 | 0.6699 | 0.6707 | 0.6709 | 0.6703 | 0.6701 | 0.6703 | 0.6698 | 0.6697 | 0.6698 | 0.6693 | 0.6694 | 0.6698 | 0.6699 | 0.6701 | 0.6702 | 0.6701 | 0.6698 | 0.6699 | 0.6709 | 0.6708 | 0.6706 | 0.6701 | 0.67 | 0.6697 | 0.6693 | 0.6699
658 | 0.6822 | 0.679 | 0.6777 | 0.6786 | 0.6791 | 0.6784 | 0.6784 | 0.6781 | 0.6777 | 0.6792 | 0.6793 | 0.6786 | 0.6778 | 0.6779 | 0.6781 | 0.6766 | 0.678 | 0.6795 | 0.6789 | 0.6773 | 0.6762 | 0.6765 | 0.6772 | 0.6774 | 0.6769 | 0.6759 | 0.6756 | 0.6758 | 0.6766 | 0.6761 | 0.6752 | 0.6759 | 0.6757 | 0.6752 | 0.6754 | 0.6749 | 0.6745 | 0.6746 | 0.675 | 0.6754 | 0.6758 | 0.6739 | 0.6737 | 0.6748 | 0.6754 | 0.6756 | 0.6755 | 0.675 | 0.6747 | 0.675 | 0.6766 | 0.676 | 0.6748 | 0.6737 | 0.6738 | 0.6742 | 0.675 | 0.6741 | 0.6736 | 0.6735 | 0.6757 | 0.6761 | 0.6755 | 0.6747 | 0.6741 | 0.6739 | 0.6748 | 0.6743 | 0.6738 | 0.674 | 0.6741 | 0.6743 | 0.6745 | 0.6737 | 0.6731 | 0.6728 | 0.6734 | 0.6742 | 0.675 | 0.6743 | 0.6741 | 0.6742 | 0.6742 | 0.6735 | 0.6726 | 0.6721 | 0.6729 | 0.6734 | 0.6733 | 0.6726 | 0.6724 | 0.6725 | 0.6728 | 0.6729 | 0.6727 | 0.6717 | 0.6726 | 0.674 | 0.6736 | 0.6727 | 0.6721 | 0.6727 | 0.6719 | 0.6714 | 0.6717 | 0.6721 | 0.6722 | 0.6721 | 0.6723 | 0.6724 | 0.6726 | 0.6732 | 0.6733 | 0.6729 | 0.6719 | 0.6724 | 0.6731 | 0.6733 | 0.6734 | 0.6735 | 0.6735 | 0.6723 | 0.6717 | 0.6716 | 0.6723 | 0.6727 | 0.6729 | 0.6725 | 0.6724 | 0.6722 | 0.671 | 0.671 | 0.6716 | 0.6725 | 0.672 | 0.672 | 0.6735 | 0.6729 | 0.6724 | 0.6724 | 0.6723 | 0.6725 | 0.6727 | 0.6713 | 0.6712 | 0.6716 | 0.6713 | 0.6719 | 0.6724 | 0.6722 | 0.672 | 0.6718 | 0.6718 | 0.6718 | 0.6717 | 0.6713 | 0.6712 | 0.6714 | 0.6718 | 0.6715 | 0.6716 | 0.6717 | 0.6711 | 0.6705 | 0.6703 | 0.6715 | 0.6714 | 0.6715 | 0.6724 | 0.6724 | 0.6725 | 0.6731 | 0.6724 | 0.6714 | 0.6704 | 0.6713
659 | 0.6832 | 0.68 | 0.679 | 0.6794 | 0.68 | 0.6809 | 0.6794 | 0.6787 | 0.6788 | 0.6795 | 0.6798 | 0.6797 | 0.6785 | 0.6786 | 0.679 | 0.6784 | 0.6773 | 0.677 | 0.6787 | 0.678 | 0.6777 | 0.6788 | 0.6776 | 0.6771 | 0.6776 | 0.6764 | 0.676 | 0.6764 | 0.6779 | 0.6774 | 0.6764 | 0.6774 | 0.6772 | 0.6767 | 0.6764 | 0.6771 | 0.6772 | 0.676 | 0.6771 | 0.6777 | 0.6774 | 0.6775 | 0.6766 | 0.6752 | 0.6761 | 0.6759 | 0.6751 | 0.674 | 0.6752 | 0.6764 | 0.675 | 0.6753 | 0.6756 | 0.6753 | 0.6759 | 0.6757 | 0.6745 | 0.6752 | 0.675 | 0.6742 | 0.6742 | 0.6748 | 0.6754 | 0.6738 | 0.6743 | 0.6753 | 0.675 | 0.6753 | 0.6751 | 0.674 | 0.6745 | 0.6745 | 0.6734 | 0.6735 | 0.6741 | 0.6751 | 0.6747 | 0.6742 | 0.6737 | 0.6734 | 0.6727 | 0.6726 | 0.6746 | 0.6748 | 0.6746 | 0.6745 | 0.6748 | 0.6743 | 0.6726 | 0.6744 | 0.675 | 0.6744 | 0.6738 | 0.6731 | 0.6725 | 0.6728 | 0.6734 | 0.6739 | 0.6738 | 0.6732 | 0.6726 | 0.6722 | 0.6731 | 0.674 | 0.6746 | 0.6731 | 0.6725 | 0.6728 | 0.6723 | 0.6734 | 0.6751 | 0.6735 | 0.6744 | 0.6755 | 0.6732 | 0.6727 | 0.673 | 0.6737 | 0.6742 | 0.6744 | 0.6743 | 0.6735 | 0.6731 | 0.673 | 0.6728 | 0.6728 | 0.673 | 0.6737 | 0.6738 | 0.6735 | 0.6725 | 0.6728 | 0.6736 | 0.6744 | 0.6718 | 0.67 | 0.6707 | 0.672 | 0.672 | 0.6705 | 0.6724 | 0.6734 | 0.6736 | 0.674 | 0.6731 | 0.6722 | 0.6737 | 0.6724 | 0.6706 | 0.6703 | 0.6715 | 0.6721 | 0.6715 | 0.6722 | 0.6728 | 0.6733 | 0.6734 | 0.6726 | 0.6711 | 0.6718 | 0.6721 | 0.672 | 0.6712 | 0.6708 | 0.6713 | 0.6733 | 0.6714 | 0.6702 | 0.6718 | 0.6721 | 0.672 | 0.6713 | 0.6724 | 0.6724 | 0.6717 | 0.6717
660 | 0.6842 | 0.6828 | 0.683 | 0.6814 | 0.6804 | 0.681 | 0.6799 | 0.6797 | 0.6809 | 0.6812 | 0.6806 | 0.6796 | 0.6808 | 0.6809 | 0.6801 | 0.6775 | 0.6776 | 0.6787 | 0.6803 | 0.6791 | 0.6779 | 0.6776 | 0.6774 | 0.6776 | 0.678 | 0.6789 | 0.6788 | 0.6779 | 0.6765 | 0.6766 | 0.6773 | 0.6775 | 0.6782 | 0.6787 | 0.6783 | 0.6765 | 0.6756 | 0.6765 | 0.6764 | 0.6765 | 0.677 | 0.6775 | 0.6772 | 0.6762 | 0.6755 | 0.6756 | 0.676 | 0.6755 | 0.6765 | 0.6772 | 0.6756 | 0.6762 | 0.6768 | 0.6768 | 0.6765 | 0.676 | 0.6753 | 0.6755 | 0.676 | 0.6767 | 0.6759 | 0.6761 | 0.6765 | 0.6752 | 0.6751 | 0.6756 | 0.6761 | 0.6754 | 0.6752 | 0.6762 | 0.6753 | 0.6748 | 0.6751 | 0.6748 | 0.6751 | 0.6758 | 0.6743 | 0.6736 | 0.6737 | 0.6753 | 0.6747 | 0.6737 | 0.6743 | 0.6755 | 0.676 | 0.6746 | 0.6741 | 0.6741 | 0.6746 | 0.6751 | 0.6747 | 0.6736 | 0.6742 | 0.6747 | 0.6752 | 0.675 | 0.6744 | 0.6739 | 0.6746 | 0.6744 | 0.6742 | 0.6746 | 0.6746 | 0.6748 | 0.6754 | 0.675 | 0.6743 | 0.6733 | 0.6748 | 0.6752 | 0.6749 | 0.6746 | 0.6751 | 0.6755 | 0.6742 | 0.6743 | 0.6745 | 0.674 | 0.6738 | 0.674 | 0.6748 | 0.6738 | 0.6733 | 0.6735 | 0.6743 | 0.6746 | 0.6744 | 0.6734 | 0.6727 | 0.6724 | 0.6732 | 0.6726 | 0.6727 | 0.6755 | 0.6746 | 0.6735 | 0.6732 | 0.6737 | 0.6735 | 0.6724 | 0.6741 | 0.6745 | 0.674 | 0.6734 | 0.6729 | 0.6727 | 0.6727 | 0.6733 | 0.6739 | 0.6741 | 0.6734 | 0.6732 | 0.6739 | 0.6748 | 0.6751 | 0.6746 | 0.6746 | 0.6739 | 0.6727 | 0.6719 | 0.6724 | 0.6736 | 0.6746 | 0.6741 | 0.6733 | 0.6729 | 0.6732 | 0.6738 | 0.6746 | 0.674 | 0.6736 | 0.6735 | 0.6724 | 0.6719 | 0.672 | 0.6731
661 | 0.6842 | 0.6815 | 0.6834 | 0.6822 | 0.6807 | 0.6798 | 0.6801 | 0.6799 | 0.679 | 0.6805 | 0.6807 | 0.6801 | 0.6799 | 0.6807 | 0.6814 | 0.6798 | 0.679 | 0.679 | 0.68 | 0.6803 | 0.6801 | 0.6791 | 0.6794 | 0.6795 | 0.6793 | 0.678 | 0.678 | 0.6789 | 0.6787 | 0.6788 | 0.6788 | 0.6782 | 0.678 | 0.6777 | 0.6767 | 0.677 | 0.6772 | 0.677 | 0.6778 | 0.6778 | 0.6769 | 0.6773 | 0.6778 | 0.6784 | 0.6778 | 0.678 | 0.6782 | 0.6767 | 0.6762 | 0.6763 | 0.6766 | 0.6766 | 0.6765 | 0.6763 | 0.676 | 0.6762 | 0.6767 | 0.676 | 0.6759 | 0.6764 | 0.6764 | 0.6759 | 0.6754 | 0.676 | 0.6759 | 0.6759 | 0.677 | 0.6774 | 0.6772 | 0.676 | 0.6754 | 0.6749 | 0.6743 | 0.6756 | 0.6754 | 0.6738 | 0.6747 | 0.6756 | 0.6761 | 0.6752 | 0.6751 | 0.6755 | 0.6762 | 0.6755 | 0.6747 | 0.6743 | 0.6745 | 0.6746 | 0.6743 | 0.6745 | 0.675 | 0.6756 | 0.6751 | 0.6746 | 0.6744 | 0.6752 | 0.6753 | 0.6751 | 0.6749 | 0.6745 | 0.6743 | 0.6744 | 0.6751 | 0.6757 | 0.6757 | 0.6747 | 0.6746 | 0.6755 | 0.6742 | 0.674 | 0.6745 | 0.675 | 0.6752 | 0.675 | 0.6745 | 0.6745 | 0.6746 | 0.6747 | 0.6746 | 0.6745 | 0.6744 | 0.6743 | 0.6745 | 0.6751 | 0.6749 | 0.675 | 0.6752 | 0.674 | 0.6736 | 0.6739 | 0.6749 | 0.6746 | 0.6739 | 0.6732 | 0.674 | 0.6746 | 0.6741 | 0.6745 | 0.6741 | 0.6729 | 0.6729 | 0.6737 | 0.6749 | 0.6737 | 0.6744 | 0.6756 | 0.6746 | 0.6739 | 0.6736 | 0.6741 | 0.6734 | 0.6728 | 0.673 | 0.6736 | 0.6735 | 0.6728 | 0.6742 | 0.6739 | 0.6724 | 0.6728 | 0.673 | 0.6731 | 0.6734 | 0.6737 | 0.674 | 0.6741 | 0.6737 | 0.6736 | 0.6745 | 0.6735 | 0.673 | 0.6735 | 0.6742 | 0.6741 | 0.6733 | 0.6735
662 | 0.6852 | 0.6829 | 0.6823 | 0.6831 | 0.6833 | 0.6822 | 0.6818 | 0.6817 | 0.6817 | 0.6812 | 0.6811 | 0.6812 | 0.6816 | 0.6812 | 0.6806 | 0.6811 | 0.6804 | 0.6795 | 0.6793 | 0.6791 | 0.679 | 0.6792 | 0.6804 | 0.6806 | 0.6796 | 0.6793 | 0.6792 | 0.6791 | 0.6788 | 0.6792 | 0.6796 | 0.6789 | 0.6797 | 0.6805 | 0.6798 | 0.6791 | 0.6786 | 0.6788 | 0.6791 | 0.6788 | 0.6775 | 0.6781 | 0.6782 | 0.678 | 0.6777 | 0.6774 | 0.6772 | 0.6777 | 0.6776 | 0.6772 | 0.6764 | 0.6768 | 0.6773 | 0.6771 | 0.6767 | 0.6769 | 0.6779 | 0.6779 | 0.6778 | 0.6777 | 0.6786 | 0.6782 | 0.6771 | 0.6773 | 0.6776 | 0.6778 | 0.6773 | 0.677 | 0.6766 | 0.6757 | 0.6771 | 0.6775 | 0.6762 | 0.6759 | 0.6758 | 0.676 | 0.6771 | 0.6776 | 0.6778 | 0.6781 | 0.6776 | 0.6768 | 0.6766 | 0.6766 | 0.6769 | 0.6776 | 0.6767 | 0.6758 | 0.6751 | 0.6764 | 0.6771 | 0.6771 | 0.6775 | 0.6764 | 0.6746 | 0.675 | 0.6746 | 0.6743 | 0.6753 | 0.6747 | 0.6744 | 0.6754 | 0.6753 | 0.6756 | 0.6768 | 0.6767 | 0.6757 | 0.674 | 0.6753 | 0.6752 | 0.6745 | 0.6764 | 0.6767 | 0.6763 | 0.676 | 0.6765 | 0.6766 | 0.675 | 0.6752 | 0.6752 | 0.6748 | 0.6758 | 0.676 | 0.6755 | 0.6745 | 0.6746 | 0.6754 | 0.6747 | 0.6749 | 0.6755 | 0.6759 | 0.6754 | 0.6751 | 0.6757 | 0.6749 | 0.6743 | 0.6747 | 0.6752 | 0.6751 | 0.6744 | 0.6746 | 0.6758 | 0.6775 | 0.6764 | 0.6756 | 0.6748 | 0.6735 | 0.6743 | 0.6754 | 0.6756 | 0.6745 | 0.6736 | 0.6736 | 0.6744 | 0.675 | 0.6753 | 0.6738 | 0.673 | 0.6731 | 0.6751 | 0.6751 | 0.6742 | 0.6749 | 0.6744 | 0.6739 | 0.6745 | 0.6749 | 0.6752 | 0.6755 | 0.6748 | 0.6742 | 0.6739 | 0.6749 | 0.6747 | 0.6737 | 0.6743
663 | 0.6867 | 0.685 | 0.6847 | 0.6833 | 0.6826 | 0.6834 | 0.685 | 0.6845 | 0.6818 | 0.6824 | 0.6827 | 0.6827 | 0.6819 | 0.6816 | 0.6818 | 0.6827 | 0.6828 | 0.6825 | 0.6818 | 0.6807 | 0.6797 | 0.6791 | 0.6796 | 0.6803 | 0.6809 | 0.6806 | 0.6802 | 0.6799 | 0.6808 | 0.6806 | 0.6802 | 0.682 | 0.6815 | 0.6803 | 0.6795 | 0.6802 | 0.6805 | 0.6792 | 0.6796 | 0.6797 | 0.6793 | 0.6792 | 0.6792 | 0.6794 | 0.6803 | 0.6798 | 0.6789 | 0.6794 | 0.6799 | 0.6797 | 0.6774 | 0.677 | 0.6775 | 0.6788 | 0.6803 | 0.6809 | 0.6802 | 0.6797 | 0.6796 | 0.6797 | 0.678 | 0.6777 | 0.6782 | 0.6781 | 0.6782 | 0.6782 | 0.6779 | 0.6786 | 0.6787 | 0.6768 | 0.677 | 0.6778 | 0.6789 | 0.677 | 0.6766 | 0.6776 | 0.6787 | 0.6792 | 0.6792 | 0.6793 | 0.6782 | 0.6768 | 0.6759 | 0.6773 | 0.6783 | 0.6775 | 0.6773 | 0.6768 | 0.6757 | 0.6766 | 0.6767 | 0.6759 | 0.6778 | 0.6785 | 0.6783 | 0.6774 | 0.6773 | 0.6774 | 0.6771 | 0.6758 | 0.6752 | 0.6768 | 0.6765 | 0.6762 | 0.6763 | 0.6764 | 0.6764 | 0.6765 | 0.6776 | 0.6782 | 0.6784 | 0.6768 | 0.6761 | 0.6758 | 0.6756 | 0.6765 | 0.6772 | 0.6769 | 0.6778 | 0.6787 | 0.6792 | 0.6786 | 0.6774 | 0.6755 | 0.6758 | 0.6764 | 0.6773 | 0.6787 | 0.678 | 0.6764 | 0.6756 | 0.6767 | 0.678 | 0.6786 | 0.6769 | 0.6759 | 0.6765 | 0.6758 | 0.6755 | 0.6758 | 0.6759 | 0.6762 | 0.6766 | 0.6762 | 0.6764 | 0.6766 | 0.6756 | 0.675 | 0.6747 | 0.6749 | 0.675 | 0.675 | 0.6752 | 0.6754 | 0.6764 | 0.6784 | 0.677 | 0.6766 | 0.6771 | 0.677 | 0.676 | 0.6749 | 0.676 | 0.6766 | 0.6766 | 0.6754 | 0.6756 | 0.676 | 0.6761 | 0.6751 | 0.6749 | 0.6757 | 0.6749 | 0.6754 | 0.6768 | 0.676
664 | 0.6877 | 0.6857 | 0.6843 | 0.6855 | 0.6866 | 0.6867 | 0.6852 | 0.6838 | 0.6825 | 0.6831 | 0.6837 | 0.6841 | 0.683 | 0.6828 | 0.683 | 0.6832 | 0.682 | 0.6813 | 0.6828 | 0.6826 | 0.6827 | 0.6837 | 0.6832 | 0.6822 | 0.6808 | 0.681 | 0.6823 | 0.6841 | 0.6817 | 0.6811 | 0.6813 | 0.6803 | 0.6806 | 0.6814 | 0.6824 | 0.6815 | 0.6807 | 0.6807 | 0.6813 | 0.6816 | 0.6814 | 0.6817 | 0.6813 | 0.6806 | 0.6802 | 0.6799 | 0.6801 | 0.6818 | 0.6807 | 0.6794 | 0.681 | 0.6812 | 0.6805 | 0.6789 | 0.6799 | 0.6802 | 0.6794 | 0.679 | 0.6791 | 0.6794 | 0.6791 | 0.6791 | 0.6793 | 0.6795 | 0.68 | 0.6804 | 0.6794 | 0.6795 | 0.6793 | 0.6783 | 0.6793 | 0.6793 | 0.6778 | 0.6794 | 0.6796 | 0.6785 | 0.6782 | 0.678 | 0.6779 | 0.6784 | 0.6785 | 0.6783 | 0.6779 | 0.6781 | 0.6785 | 0.6787 | 0.6784 | 0.6784 | 0.6789 | 0.6787 | 0.678 | 0.677 | 0.6774 | 0.6783 | 0.6793 | 0.6778 | 0.6773 | 0.6773 | 0.6779 | 0.6776 | 0.6773 | 0.6775 | 0.6772 | 0.6771 | 0.6773 | 0.6771 | 0.6775 | 0.6786 | 0.678 | 0.6774 | 0.677 | 0.678 | 0.6788 | 0.6792 | 0.6787 | 0.6776 | 0.6767 | 0.6771 | 0.6785 | 0.6791 | 0.6783 | 0.6795 | 0.6793 | 0.6776 | 0.6773 | 0.6773 | 0.6776 | 0.6774 | 0.677 | 0.6768 | 0.6773 | 0.678 | 0.6783 | 0.6775 | 0.6765 | 0.6762 | 0.6768 | 0.6768 | 0.6766 | 0.6763 | 0.6766 | 0.6777 | 0.679 | 0.6779 | 0.6772 | 0.6768 | 0.6771 | 0.6769 | 0.6768 | 0.6771 | 0.6774 | 0.6776 | 0.6779 | 0.6772 | 0.677 | 0.6776 | 0.6768 | 0.6769 | 0.6773 | 0.6761 | 0.6764 | 0.6774 | 0.677 | 0.6766 | 0.6767 | 0.6774 | 0.6768 | 0.6763 | 0.6763 | 0.677 | 0.6773 | 0.6771 | 0.6768 | 0.6771 | 0.6776 | 0.6771
665 | 0.6887 | 0.6871 | 0.6856 | 0.6853 | 0.6858 | 0.6873 | 0.6857 | 0.6843 | 0.6831 | 0.6845 | 0.6844 | 0.6834 | 0.6836 | 0.6835 | 0.6831 | 0.682 | 0.6827 | 0.6837 | 0.6837 | 0.6836 | 0.6828 | 0.6809 | 0.6821 | 0.6833 | 0.6842 | 0.6833 | 0.6828 | 0.6827 | 0.683 | 0.6831 | 0.6827 | 0.6813 | 0.6821 | 0.6828 | 0.6813 | 0.6814 | 0.6819 | 0.6828 | 0.6817 | 0.6813 | 0.682 | 0.6818 | 0.682 | 0.6823 | 0.6814 | 0.6802 | 0.6795 | 0.6814 | 0.6813 | 0.6806 | 0.6807 | 0.6809 | 0.6813 | 0.6817 | 0.6811 | 0.6807 | 0.6808 | 0.6806 | 0.6806 | 0.6805 | 0.6804 | 0.6804 | 0.6806 | 0.6814 | 0.6812 | 0.6808 | 0.6806 | 0.6806 | 0.6805 | 0.6801 | 0.6809 | 0.6811 | 0.6803 | 0.6797 | 0.6794 | 0.6791 | 0.6783 | 0.6786 | 0.6796 | 0.6799 | 0.6797 | 0.6794 | 0.6795 | 0.6788 | 0.6783 | 0.6786 | 0.6797 | 0.6801 | 0.6794 | 0.68 | 0.68 | 0.6794 | 0.6796 | 0.6799 | 0.6798 | 0.6779 | 0.6782 | 0.6793 | 0.6804 | 0.6792 | 0.6782 | 0.679 | 0.6794 | 0.6794 | 0.679 | 0.6792 | 0.6793 | 0.6792 | 0.6799 | 0.6799 | 0.6793 | 0.6791 | 0.6785 | 0.6778 | 0.6777 | 0.6776 | 0.6778 | 0.6789 | 0.6784 | 0.6781 | 0.6784 | 0.6784 | 0.6783 | 0.6782 | 0.6793 | 0.6798 | 0.6798 | 0.6785 | 0.6781 | 0.6783 | 0.6794 | 0.6788 | 0.6782 | 0.6791 | 0.6789 | 0.6787 | 0.6791 | 0.6784 | 0.678 | 0.6783 | 0.679 | 0.6792 | 0.679 | 0.6788 | 0.6784 | 0.6779 | 0.6779 | 0.6775 | 0.6773 | 0.678 | 0.6782 | 0.6781 | 0.6776 | 0.6777 | 0.6783 | 0.6795 | 0.6788 | 0.6779 | 0.6771 | 0.6782 | 0.6784 | 0.6783 | 0.6781 | 0.6781 | 0.6778 | 0.6769 | 0.6778 | 0.6784 | 0.6778 | 0.6784 | 0.6783 | 0.6772 | 0.6779 | 0.6776 | 0.6767 | 0.6776
666 | 0.6894 | 0.6879 | 0.6871 | 0.6863 | 0.6856 | 0.685 | 0.6855 | 0.6854 | 0.6846 | 0.6854 | 0.6854 | 0.685 | 0.6851 | 0.6858 | 0.6863 | 0.6854 | 0.6843 | 0.6841 | 0.6862 | 0.6851 | 0.6839 | 0.6837 | 0.6835 | 0.6839 | 0.6851 | 0.6845 | 0.6841 | 0.6838 | 0.6839 | 0.6836 | 0.683 | 0.6825 | 0.6822 | 0.6824 | 0.6838 | 0.6839 | 0.6836 | 0.6831 | 0.6818 | 0.6812 | 0.6816 | 0.6826 | 0.6825 | 0.6817 | 0.6815 | 0.6818 | 0.6823 | 0.6819 | 0.6831 | 0.6837 | 0.681 | 0.6814 | 0.6823 | 0.6823 | 0.6812 | 0.6811 | 0.6823 | 0.6819 | 0.6818 | 0.6819 | 0.6817 | 0.6814 | 0.6811 | 0.6819 | 0.6816 | 0.6809 | 0.6804 | 0.6812 | 0.6818 | 0.6812 | 0.6809 | 0.6805 | 0.6797 | 0.6799 | 0.6803 | 0.6809 | 0.6814 | 0.6811 | 0.6804 | 0.6802 | 0.6803 | 0.6806 | 0.681 | 0.6809 | 0.6806 | 0.68 | 0.6812 | 0.6822 | 0.6827 | 0.6811 | 0.6796 | 0.6782 | 0.6804 | 0.6808 | 0.6798 | 0.6785 | 0.6787 | 0.6795 | 0.6801 | 0.6798 | 0.6795 | 0.6796 | 0.6793 | 0.6793 | 0.6796 | 0.6794 | 0.6797 | 0.6805 | 0.6798 | 0.6797 | 0.6797 | 0.6791 | 0.6787 | 0.6785 | 0.6787 | 0.6795 | 0.6805 | 0.6817 | 0.6802 | 0.6791 | 0.6794 | 0.6796 | 0.679 | 0.6775 | 0.6789 | 0.6791 | 0.6787 | 0.6801 | 0.6802 | 0.6793 | 0.6779 | 0.6781 | 0.6787 | 0.6789 | 0.6796 | 0.6796 | 0.6781 | 0.6782 | 0.6788 | 0.6798 | 0.6792 | 0.6786 | 0.6782 | 0.6801 | 0.6802 | 0.6795 | 0.6791 | 0.6788 | 0.6785 | 0.6782 | 0.6784 | 0.6788 | 0.6795 | 0.6788 | 0.6786 | 0.679 | 0.6792 | 0.6791 | 0.6788 | 0.6791 | 0.6787 | 0.6782 | 0.6786 | 0.6791 | 0.6794 | 0.6791 | 0.6784 | 0.6782 | 0.6787 | 0.6789 | 0.6791 | 0.6794 | 0.6791 | 0.6793 | 0.6797 | 0.6791
667 | 0.689 | 0.6874 | 0.6882 | 0.6861 | 0.6848 | 0.6858 | 0.6861 | 0.6867 | 0.6876 | 0.6867 | 0.6849 | 0.6829 | 0.6845 | 0.6847 | 0.684 | 0.6834 | 0.6849 | 0.6863 | 0.6856 | 0.6854 | 0.6852 | 0.6852 | 0.684 | 0.6834 | 0.6837 | 0.6841 | 0.6844 | 0.6844 | 0.684 | 0.6828 | 0.6814 | 0.6818 | 0.6821 | 0.6819 | 0.6803 | 0.6813 | 0.6826 | 0.6838 | 0.6831 | 0.6824 | 0.6818 | 0.6826 | 0.6823 | 0.6811 | 0.6805 | 0.6813 | 0.6826 | 0.6821 | 0.6821 | 0.6824 | 0.6828 | 0.6833 | 0.6834 | 0.6828 | 0.6825 | 0.6824 | 0.6825 | 0.6808 | 0.6805 | 0.6814 | 0.6812 | 0.6809 | 0.6807 | 0.6814 | 0.6805 | 0.6798 | 0.6815 | 0.6818 | 0.6814 | 0.6806 | 0.6787 | 0.6785 | 0.6808 | 0.6807 | 0.6804 | 0.6801 | 0.6829 | 0.6826 | 0.6808 | 0.6813 | 0.6814 | 0.6812 | 0.6804 | 0.6804 | 0.6806 | 0.6808 | 0.6813 | 0.6813 | 0.6807 | 0.6812 | 0.6806 | 0.679 | 0.68 | 0.6815 | 0.683 | 0.682 | 0.6809 | 0.6799 | 0.6792 | 0.6799 | 0.6804 | 0.6796 | 0.6796 | 0.6795 | 0.6792 | 0.6805 | 0.6805 | 0.6794 | 0.68 | 0.6809 | 0.6815 | 0.6798 | 0.6798 | 0.6801 | 0.6784 | 0.6797 | 0.6808 | 0.6796 | 0.6788 | 0.6794 | 0.6817 | 0.6799 | 0.6787 | 0.6783 | 0.681 | 0.6816 | 0.6808 | 0.6796 | 0.6793 | 0.6793 | 0.6779 | 0.678 | 0.6784 | 0.6785 | 0.6789 | 0.6789 | 0.6781 | 0.6797 | 0.6807 | 0.6806 | 0.6811 | 0.6807 | 0.6795 | 0.6777 | 0.6785 | 0.6799 | 0.6786 | 0.6778 | 0.6776 | 0.6787 | 0.6784 | 0.678 | 0.6779 | 0.679 | 0.6792 | 0.6783 | 0.678 | 0.6779 | 0.6782 | 0.6789 | 0.6794 | 0.6793 | 0.6777 | 0.6777 | 0.6784 | 0.679 | 0.6791 | 0.6791 | 0.6789 | 0.6795 | 0.6797 | 0.6795 | 0.6783 | 0.6775 | 0.6772 | 0.6781
668 | 0.69 | 0.6878 | 0.6878 | 0.6881 | 0.6878 | 0.6866 | 0.6877 | 0.6876 | 0.686 | 0.6855 | 0.6858 | 0.6865 | 0.6858 | 0.6858 | 0.6862 | 0.6868 | 0.6857 | 0.6849 | 0.6864 | 0.685 | 0.6848 | 0.6875 | 0.6859 | 0.6843 | 0.683 | 0.6845 | 0.6845 | 0.6835 | 0.6836 | 0.6843 | 0.685 | 0.6842 | 0.6839 | 0.6835 | 0.6826 | 0.6832 | 0.6831 | 0.6814 | 0.6822 | 0.6832 | 0.6844 | 0.6842 | 0.6844 | 0.6847 | 0.6823 | 0.6825 | 0.6836 | 0.6823 | 0.6828 | 0.6833 | 0.6823 | 0.6824 | 0.6827 | 0.6827 | 0.6819 | 0.6813 | 0.681 | 0.6807 | 0.6815 | 0.683 | 0.6819 | 0.682 | 0.6829 | 0.6843 | 0.6833 | 0.682 | 0.6824 | 0.6816 | 0.6807 | 0.6799 | 0.6803 | 0.6808 | 0.6813 | 0.6811 | 0.6809 | 0.6806 | 0.6814 | 0.6813 | 0.6806 | 0.6805 | 0.6811 | 0.6818 | 0.6815 | 0.6811 | 0.6809 | 0.6813 | 0.6807 | 0.6804 | 0.6808 | 0.6819 | 0.6817 | 0.6803 | 0.6815 | 0.6816 | 0.6811 | 0.6812 | 0.6815 | 0.6813 | 0.6789 | 0.6783 | 0.679 | 0.6814 | 0.6803 | 0.6796 | 0.6802 | 0.6812 | 0.6817 | 0.6815 | 0.6802 | 0.6795 | 0.6792 | 0.6781 | 0.6794 | 0.6812 | 0.6817 | 0.6811 | 0.6805 | 0.6809 | 0.6807 | 0.6801 | 0.6789 | 0.6803 | 0.6809 | 0.6806 | 0.6796 | 0.6798 | 0.6807 | 0.6804 | 0.6803 | 0.6803 | 0.6799 | 0.6794 | 0.6794 | 0.6807 | 0.6802 | 0.6795 | 0.6789 | 0.6799 | 0.6799 | 0.6789 | 0.6804 | 0.6801 | 0.6788 | 0.6797 | 0.6807 | 0.6811 | 0.679 | 0.6793 | 0.6799 | 0.6791 | 0.6794 | 0.6797 | 0.6796 | 0.6778 | 0.6775 | 0.6791 | 0.6793 | 0.6792 | 0.6789 | 0.6795 | 0.6787 | 0.6777 | 0.679 | 0.6783 | 0.6778 | 0.6792 | 0.6796 | 0.6794 | 0.6785 | 0.6786 | 0.6794 | 0.6809 | 0.6805 | 0.6797 | 0.6786 | 0.679
669 | 0.6924 | 0.6898 | 0.6894 | 0.689 | 0.6888 | 0.6892 | 0.6892 | 0.6889 | 0.6882 | 0.6868 | 0.687 | 0.6884 | 0.6885 | 0.6879 | 0.6872 | 0.6873 | 0.6875 | 0.6876 | 0.6872 | 0.6874 | 0.687 | 0.6854 | 0.6857 | 0.686 | 0.6861 | 0.6863 | 0.6863 | 0.6861 | 0.6859 | 0.6864 | 0.687 | 0.6867 | 0.6866 | 0.6864 | 0.6854 | 0.685 | 0.6851 | 0.6857 | 0.6857 | 0.6854 | 0.685 | 0.6849 | 0.6845 | 0.6839 | 0.6833 | 0.6841 | 0.6853 | 0.6848 | 0.6854 | 0.686 | 0.6848 | 0.6845 | 0.6845 | 0.6846 | 0.6838 | 0.683 | 0.6821 | 0.6838 | 0.6844 | 0.684 | 0.6844 | 0.6842 | 0.6836 | 0.6823 | 0.6827 | 0.6835 | 0.6834 | 0.6835 | 0.6835 | 0.6832 | 0.6824 | 0.6822 | 0.6831 | 0.683 | 0.6831 | 0.6834 | 0.6831 | 0.6828 | 0.6827 | 0.6831 | 0.6824 | 0.6817 | 0.6823 | 0.6828 | 0.6831 | 0.6833 | 0.6825 | 0.6827 | 0.6843 | 0.6828 | 0.6821 | 0.6823 | 0.6836 | 0.6835 | 0.6824 | 0.6823 | 0.6824 | 0.6826 | 0.6833 | 0.6825 | 0.6818 | 0.6823 | 0.6823 | 0.6824 | 0.6831 | 0.6826 | 0.6819 | 0.6812 | 0.6818 | 0.6827 | 0.6835 | 0.6819 | 0.6815 | 0.6817 | 0.6825 | 0.6823 | 0.6821 | 0.6825 | 0.6826 | 0.6827 | 0.6826 | 0.6826 | 0.6821 | 0.6811 | 0.6808 | 0.6813 | 0.6822 | 0.6814 | 0.6814 | 0.6817 | 0.6815 | 0.6814 | 0.6814 | 0.6816 | 0.6817 | 0.6816 | 0.6813 | 0.6817 | 0.6815 | 0.6808 | 0.682 | 0.6824 | 0.6822 | 0.6827 | 0.6815 | 0.68 | 0.6813 | 0.6808 | 0.6804 | 0.6816 | 0.6818 | 0.6819 | 0.6824 | 0.682 | 0.6813 | 0.6804 | 0.6801 | 0.6809 | 0.6824 | 0.6826 | 0.6831 | 0.6834 | 0.6826 | 0.6814 | 0.6805 | 0.6813 | 0.6823 | 0.6822 | 0.6798 | 0.6803 | 0.6807 | 0.6808 | 0.6817 | 0.682 | 0.6817 | 0.6816
670 | 0.692 | 0.6892 | 0.6891 | 0.6876 | 0.6872 | 0.6887 | 0.6887 | 0.688 | 0.6868 | 0.687 | 0.6879 | 0.6889 | 0.6882 | 0.6877 | 0.6875 | 0.6878 | 0.6871 | 0.6864 | 0.6867 | 0.687 | 0.6865 | 0.6846 | 0.685 | 0.6852 | 0.6852 | 0.6857 | 0.6848 | 0.6831 | 0.6847 | 0.6856 | 0.6861 | 0.6857 | 0.685 | 0.6845 | 0.685 | 0.6851 | 0.6849 | 0.6843 | 0.6838 | 0.6843 | 0.6858 | 0.6847 | 0.6842 | 0.6841 | 0.6843 | 0.6842 | 0.684 | 0.6843 | 0.6833 | 0.6825 | 0.6836 | 0.683 | 0.6826 | 0.6832 | 0.6832 | 0.6834 | 0.6838 | 0.6834 | 0.6833 | 0.6837 | 0.6846 | 0.6844 | 0.6836 | 0.6831 | 0.6838 | 0.6845 | 0.6835 | 0.6841 | 0.6842 | 0.6828 | 0.6824 | 0.6819 | 0.6812 | 0.6818 | 0.6826 | 0.6835 | 0.6831 | 0.6825 | 0.6819 | 0.682 | 0.6824 | 0.6829 | 0.6836 | 0.6824 | 0.6814 | 0.682 | 0.682 | 0.6824 | 0.6834 | 0.6823 | 0.6815 | 0.6811 | 0.6826 | 0.6827 | 0.6821 | 0.6832 | 0.6829 | 0.6825 | 0.6832 | 0.6829 | 0.6819 | 0.6803 | 0.6813 | 0.6821 | 0.6821 | 0.6819 | 0.6816 | 0.6812 | 0.6824 | 0.6822 | 0.6811 | 0.6793 | 0.6806 | 0.6827 | 0.6823 | 0.6825 | 0.6825 | 0.6815 | 0.6819 | 0.6822 | 0.6821 | 0.6827 | 0.6823 | 0.6808 | 0.6814 | 0.6814 | 0.6812 | 0.6816 | 0.6817 | 0.6815 | 0.681 | 0.6811 | 0.6817 | 0.6828 | 0.681 | 0.6799 | 0.6806 | 0.6809 | 0.6806 | 0.6796 | 0.6805 | 0.6808 | 0.6808 | 0.6821 | 0.6822 | 0.6816 | 0.6803 | 0.6802 | 0.6805 | 0.6811 | 0.6813 | 0.6814 | 0.6814 | 0.6816 | 0.6814 | 0.6809 | 0.6813 | 0.6802 | 0.6784 | 0.6806 | 0.6811 | 0.6805 | 0.6786 | 0.6794 | 0.6805 | 0.6804 | 0.6801 | 0.68 | 0.6803 | 0.6804 | 0.6799 | 0.6788 | 0.6815 | 0.6819 | 0.6805 | 0.6805
671 | 0.6922 | 0.6909 | 0.6897 | 0.69 | 0.6902 | 0.6899 | 0.6882 | 0.6884 | 0.6906 | 0.6905 | 0.6898 | 0.6888 | 0.69 | 0.6896 | 0.6887 | 0.6884 | 0.6869 | 0.6857 | 0.6866 | 0.6867 | 0.687 | 0.6877 | 0.6879 | 0.6874 | 0.6862 | 0.6853 | 0.6855 | 0.6864 | 0.6865 | 0.6872 | 0.6878 | 0.6868 | 0.687 | 0.6875 | 0.6877 | 0.6876 | 0.6871 | 0.6861 | 0.6861 | 0.6859 | 0.6853 | 0.6846 | 0.6847 | 0.6853 | 0.6855 | 0.6856 | 0.6855 | 0.6848 | 0.6839 | 0.6839 | 0.6866 | 0.6856 | 0.6847 | 0.6855 | 0.6862 | 0.6858 | 0.6844 | 0.6849 | 0.6854 | 0.686 | 0.6852 | 0.6839 | 0.6829 | 0.6838 | 0.6843 | 0.6845 | 0.6843 | 0.6842 | 0.6841 | 0.6838 | 0.6846 | 0.6856 | 0.6866 | 0.6832 | 0.682 | 0.6828 | 0.6829 | 0.6829 | 0.6828 | 0.6835 | 0.6827 | 0.6821 | 0.6846 | 0.6835 | 0.6821 | 0.6821 | 0.6821 | 0.6824 | 0.6832 | 0.6835 | 0.6835 | 0.683 | 0.6819 | 0.682 | 0.6826 | 0.6818 | 0.6822 | 0.6829 | 0.6826 | 0.6822 | 0.6816 | 0.6808 | 0.6826 | 0.684 | 0.6845 | 0.683 | 0.6819 | 0.6816 | 0.6838 | 0.6837 | 0.6822 | 0.683 | 0.6831 | 0.6827 | 0.6811 | 0.6815 | 0.6823 | 0.6825 | 0.6815 | 0.6815 | 0.683 | 0.6834 | 0.6826 | 0.6807 | 0.6823 | 0.682 | 0.6807 | 0.6824 | 0.6825 | 0.6822 | 0.683 | 0.6829 | 0.6825 | 0.6822 | 0.6817 | 0.6815 | 0.6816 | 0.6822 | 0.6825 | 0.6826 | 0.682 | 0.6815 | 0.681 | 0.6803 | 0.6811 | 0.6825 | 0.6826 | 0.6812 | 0.6803 | 0.682 | 0.6819 | 0.6813 | 0.6806 | 0.6818 | 0.6828 | 0.6836 | 0.6826 | 0.682 | 0.6815 | 0.6812 | 0.6819 | 0.6824 | 0.6803 | 0.6805 | 0.6814 | 0.682 | 0.6805 | 0.6794 | 0.6799 | 0.6806 | 0.6807 | 0.6798 | 0.6808 | 0.6811 | 0.6808 | 0.6811
672 | 0.6937 | 0.6941 | 0.6923 | 0.6918 | 0.6915 | 0.6912 | 0.6927 | 0.6927 | 0.6912 | 0.6894 | 0.6893 | 0.6904 | 0.6902 | 0.6898 | 0.6896 | 0.6902 | 0.688 | 0.6866 | 0.6898 | 0.6893 | 0.6883 | 0.6876 | 0.6881 | 0.6881 | 0.6875 | 0.6872 | 0.6869 | 0.6866 | 0.6872 | 0.6867 | 0.6857 | 0.6857 | 0.6864 | 0.6874 | 0.6886 | 0.6887 | 0.6883 | 0.6874 | 0.686 | 0.6856 | 0.6865 | 0.6874 | 0.687 | 0.6858 | 0.6873 | 0.6893 | 0.6904 | 0.6867 | 0.6859 | 0.6862 | 0.6866 | 0.6864 | 0.6864 | 0.6869 | 0.6877 | 0.6873 | 0.6855 | 0.6871 | 0.6875 | 0.687 | 0.6863 | 0.6856 | 0.6852 | 0.6864 | 0.6854 | 0.6842 | 0.6847 | 0.6865 | 0.6867 | 0.683 | 0.686 | 0.6872 | 0.6846 | 0.684 | 0.6844 | 0.6857 | 0.685 | 0.6841 | 0.6837 | 0.6867 | 0.6869 | 0.6854 | 0.6828 | 0.684 | 0.6853 | 0.6849 | 0.6858 | 0.6864 | 0.6864 | 0.686 | 0.6844 | 0.6817 | 0.6837 | 0.6857 | 0.6874 | 0.686 | 0.6848 | 0.6841 | 0.6845 | 0.685 | 0.685 | 0.6838 | 0.6836 | 0.6836 | 0.6834 | 0.6839 | 0.6837 | 0.6829 | 0.6827 | 0.6835 | 0.6849 | 0.6854 | 0.6856 | 0.6858 | 0.6866 | 0.6856 | 0.6843 | 0.6836 | 0.6838 | 0.6845 | 0.6859 | 0.6857 | 0.6847 | 0.6829 | 0.6843 | 0.6851 | 0.6852 | 0.6834 | 0.6837 | 0.6845 | 0.6829 | 0.6827 | 0.6828 | 0.6825 | 0.6833 | 0.6841 | 0.6846 | 0.684 | 0.683 | 0.6817 | 0.6846 | 0.6845 | 0.6824 | 0.6828 | 0.6827 | 0.6823 | 0.6813 | 0.6826 | 0.6841 | 0.6845 | 0.6849 | 0.6846 | 0.6834 | 0.683 | 0.6829 | 0.6832 | 0.6834 | 0.6834 | 0.6832 | 0.6833 | 0.6826 | 0.6816 | 0.6814 | 0.682 | 0.6822 | 0.6807 | 0.6809 | 0.6816 | 0.6825 | 0.6814 | 0.6814 | 0.6832 | 0.6846 | 0.6841 | 0.6823 | 0.6827
673 | 0.6942 | 0.6923 | 0.6911 | 0.6917 | 0.6919 | 0.691 | 0.6915 | 0.6909 | 0.689 | 0.6895 | 0.69 | 0.6903 | 0.69 | 0.6898 | 0.6897 | 0.69 | 0.6898 | 0.6893 | 0.6884 | 0.6893 | 0.6898 | 0.6893 | 0.6887 | 0.689 | 0.6903 | 0.6884 | 0.6887 | 0.6904 | 0.689 | 0.6872 | 0.6859 | 0.6878 | 0.6881 | 0.6878 | 0.6874 | 0.6884 | 0.6889 | 0.688 | 0.6871 | 0.6866 | 0.6865 | 0.6865 | 0.6866 | 0.6868 | 0.6863 | 0.6863 | 0.6865 | 0.6861 | 0.687 | 0.6876 | 0.686 | 0.6856 | 0.6852 | 0.6842 | 0.6859 | 0.6867 | 0.6861 | 0.6863 | 0.6854 | 0.6838 | 0.6854 | 0.686 | 0.6861 | 0.6872 | 0.6874 | 0.6871 | 0.6862 | 0.6859 | 0.6855 | 0.6847 | 0.6854 | 0.6854 | 0.6844 | 0.6872 | 0.6878 | 0.6864 | 0.686 | 0.6851 | 0.6842 | 0.6854 | 0.6858 | 0.6858 | 0.6853 | 0.6849 | 0.6844 | 0.6836 | 0.6859 | 0.6868 | 0.6852 | 0.6852 | 0.6844 | 0.683 | 0.6833 | 0.6842 | 0.6852 | 0.6842 | 0.6855 | 0.6869 | 0.6857 | 0.6851 | 0.6847 | 0.6843 | 0.6841 | 0.6841 | 0.6844 | 0.6857 | 0.6856 | 0.684 | 0.6837 | 0.6848 | 0.6863 | 0.6843 | 0.683 | 0.6826 | 0.684 | 0.6854 | 0.6858 | 0.6836 | 0.6838 | 0.6842 | 0.6844 | 0.685 | 0.684 | 0.6818 | 0.6838 | 0.6837 | 0.6824 | 0.6844 | 0.6843 | 0.6832 | 0.6828 | 0.6829 | 0.6834 | 0.6842 | 0.6849 | 0.6858 | 0.6869 | 0.6859 | 0.685 | 0.6845 | 0.6828 | 0.6824 | 0.6827 | 0.682 | 0.6824 | 0.6833 | 0.6829 | 0.6835 | 0.6841 | 0.6839 | 0.6828 | 0.6823 | 0.6829 | 0.6836 | 0.6841 | 0.6841 | 0.6829 | 0.6827 | 0.6831 | 0.683 | 0.6838 | 0.6849 | 0.6852 | 0.6853 | 0.6849 | 0.6835 | 0.6828 | 0.6825 | 0.6826 | 0.6829 | 0.6829 | 0.6822 | 0.6838 | 0.6844 | 0.6843 | 0.6837
674 | 0.6956 | 0.6922 | 0.6922 | 0.6921 | 0.6922 | 0.6926 | 0.692 | 0.6916 | 0.6916 | 0.6916 | 0.6915 | 0.6914 | 0.6917 | 0.6911 | 0.6904 | 0.6909 | 0.6906 | 0.6906 | 0.6917 | 0.6912 | 0.6906 | 0.6899 | 0.689 | 0.6896 | 0.6919 | 0.6899 | 0.6887 | 0.6884 | 0.6893 | 0.689 | 0.6882 | 0.6879 | 0.6887 | 0.6892 | 0.6881 | 0.6882 | 0.6886 | 0.6891 | 0.6886 | 0.6888 | 0.6899 | 0.6882 | 0.688 | 0.6889 | 0.6882 | 0.6881 | 0.6881 | 0.687 | 0.6878 | 0.689 | 0.6896 | 0.6881 | 0.6866 | 0.6861 | 0.6869 | 0.6873 | 0.6869 | 0.6881 | 0.6887 | 0.6888 | 0.6882 | 0.6883 | 0.6887 | 0.6884 | 0.6872 | 0.6861 | 0.6866 | 0.6877 | 0.6881 | 0.6868 | 0.6864 | 0.6862 | 0.686 | 0.6862 | 0.6866 | 0.687 | 0.6875 | 0.6874 | 0.6871 | 0.6882 | 0.6873 | 0.686 | 0.6866 | 0.6863 | 0.6859 | 0.6858 | 0.6866 | 0.6873 | 0.6876 | 0.6855 | 0.6854 | 0.6871 | 0.6872 | 0.6862 | 0.6848 | 0.6856 | 0.6858 | 0.6857 | 0.6854 | 0.6841 | 0.6832 | 0.6836 | 0.6844 | 0.6851 | 0.6857 | 0.6858 | 0.6852 | 0.6841 | 0.6851 | 0.6853 | 0.685 | 0.6866 | 0.6864 | 0.6856 | 0.6854 | 0.685 | 0.6848 | 0.6852 | 0.6853 | 0.6858 | 0.6868 | 0.6853 | 0.6849 | 0.6858 | 0.6849 | 0.6846 | 0.6846 | 0.6845 | 0.685 | 0.6859 | 0.6873 | 0.6861 | 0.6848 | 0.6854 | 0.6852 | 0.6849 | 0.6847 | 0.6844 | 0.6845 | 0.6851 | 0.6847 | 0.6847 | 0.6849 | 0.6844 | 0.6839 | 0.6836 | 0.6844 | 0.6853 | 0.6858 | 0.6849 | 0.6854 | 0.6859 | 0.686 | 0.6859 | 0.6858 | 0.6856 | 0.6861 | 0.6854 | 0.684 | 0.6833 | 0.6832 | 0.6836 | 0.6847 | 0.684 | 0.6831 | 0.6839 | 0.6846 | 0.6848 | 0.684 | 0.6838 | 0.6841 | 0.6848 | 0.6848 | 0.6853 | 0.6862 | 0.6852
675 | 0.6964 | 0.6947 | 0.6945 | 0.6932 | 0.6925 | 0.6931 | 0.6928 | 0.6923 | 0.6916 | 0.6917 | 0.6922 | 0.693 | 0.6925 | 0.6928 | 0.6932 | 0.6926 | 0.6915 | 0.6909 | 0.692 | 0.6914 | 0.6908 | 0.6907 | 0.6901 | 0.6898 | 0.6897 | 0.6903 | 0.6907 | 0.6908 | 0.6903 | 0.69 | 0.6903 | 0.6919 | 0.6914 | 0.6905 | 0.6902 | 0.6898 | 0.6895 | 0.6891 | 0.6888 | 0.688 | 0.6866 | 0.6887 | 0.6893 | 0.6887 | 0.6883 | 0.6892 | 0.6905 | 0.6897 | 0.69 | 0.6902 | 0.6888 | 0.6892 | 0.6891 | 0.6871 | 0.6882 | 0.6888 | 0.6885 | 0.6882 | 0.6879 | 0.6876 | 0.6876 | 0.6871 | 0.6867 | 0.6872 | 0.6885 | 0.6895 | 0.6889 | 0.688 | 0.6874 | 0.6875 | 0.6876 | 0.688 | 0.6888 | 0.6883 | 0.6879 | 0.6877 | 0.6876 | 0.6877 | 0.6879 | 0.6885 | 0.6889 | 0.6888 | 0.6875 | 0.6875 | 0.6874 | 0.6863 | 0.6863 | 0.6865 | 0.6871 | 0.6873 | 0.6871 | 0.6866 | 0.687 | 0.6874 | 0.6877 | 0.6879 | 0.6877 | 0.6872 | 0.6863 | 0.6867 | 0.6872 | 0.6871 | 0.6866 | 0.6865 | 0.687 | 0.6867 | 0.6865 | 0.6867 | 0.6862 | 0.6866 | 0.6872 | 0.6866 | 0.6875 | 0.6882 | 0.6862 | 0.6855 | 0.6852 | 0.6848 | 0.6859 | 0.6869 | 0.6873 | 0.6864 | 0.6854 | 0.6845 | 0.687 | 0.6876 | 0.687 | 0.6862 | 0.686 | 0.6861 | 0.6866 | 0.6861 | 0.6856 | 0.6859 | 0.6856 | 0.686 | 0.6878 | 0.6884 | 0.6875 | 0.6851 | 0.6867 | 0.6869 | 0.6863 | 0.6868 | 0.6855 | 0.6842 | 0.6862 | 0.6866 | 0.6865 | 0.6861 | 0.6858 | 0.6855 | 0.6855 | 0.6855 | 0.6855 | 0.6853 | 0.686 | 0.6859 | 0.6853 | 0.6856 | 0.686 | 0.6861 | 0.6849 | 0.6848 | 0.6851 | 0.6854 | 0.6849 | 0.6843 | 0.6839 | 0.6854 | 0.6859 | 0.6849 | 0.6858 | 0.686 | 0.6854 | 0.6855
676 | 0.6977 | 0.6948 | 0.6937 | 0.6932 | 0.6936 | 0.6952 | 0.6939 | 0.6929 | 0.6923 | 0.6941 | 0.6943 | 0.6931 | 0.6906 | 0.6912 | 0.6931 | 0.6937 | 0.6936 | 0.693 | 0.6917 | 0.6914 | 0.6917 | 0.693 | 0.693 | 0.6926 | 0.6921 | 0.693 | 0.6933 | 0.6929 | 0.6906 | 0.6905 | 0.6915 | 0.6921 | 0.6913 | 0.6904 | 0.6908 | 0.6907 | 0.6904 | 0.69 | 0.6898 | 0.6902 | 0.6912 | 0.6908 | 0.6901 | 0.6892 | 0.6891 | 0.6903 | 0.692 | 0.6924 | 0.6908 | 0.6893 | 0.6901 | 0.6899 | 0.6892 | 0.6877 | 0.6891 | 0.6896 | 0.6889 | 0.6881 | 0.6874 | 0.6867 | 0.6873 | 0.688 | 0.6887 | 0.6892 | 0.6898 | 0.6902 | 0.6895 | 0.6894 | 0.6894 | 0.6894 | 0.6886 | 0.6885 | 0.6893 | 0.6894 | 0.6887 | 0.6873 | 0.688 | 0.6888 | 0.6895 | 0.6887 | 0.6878 | 0.6872 | 0.6875 | 0.6888 | 0.6892 | 0.6873 | 0.6879 | 0.6891 | 0.6907 | 0.6892 | 0.6878 | 0.6866 | 0.6868 | 0.688 | 0.6894 | 0.688 | 0.6881 | 0.6888 | 0.6897 | 0.6885 | 0.6871 | 0.686 | 0.6868 | 0.6879 | 0.689 | 0.6869 | 0.6862 | 0.6872 | 0.6875 | 0.6869 | 0.6858 | 0.6857 | 0.6871 | 0.6889 | 0.6894 | 0.6888 | 0.6878 | 0.6865 | 0.6872 | 0.6882 | 0.6891 | 0.6888 | 0.6881 | 0.687 | 0.6877 | 0.6883 | 0.6886 | 0.6868 | 0.6876 | 0.6888 | 0.687 | 0.6853 | 0.6849 | 0.6872 | 0.6872 | 0.6868 | 0.6865 | 0.687 | 0.6877 | 0.6885 | 0.6874 | 0.6866 | 0.686 | 0.6855 | 0.6857 | 0.6863 | 0.6869 | 0.6861 | 0.6859 | 0.6885 | 0.6866 | 0.6848 | 0.6845 | 0.6849 | 0.686 | 0.6878 | 0.6874 | 0.6867 | 0.6861 | 0.6869 | 0.6874 | 0.6878 | 0.6882 | 0.6877 | 0.6875 | 0.689 | 0.687 | 0.6861 | 0.6885 | 0.6878 | 0.6876 | 0.6886 | 0.6878 | 0.6873 | 0.687 | 0.687
677 | 0.6984 | 0.6948 | 0.6947 | 0.6937 | 0.693 | 0.6932 | 0.6947 | 0.6952 | 0.6945 | 0.6934 | 0.6931 | 0.6936 | 0.6947 | 0.6943 | 0.6929 | 0.6915 | 0.6928 | 0.6935 | 0.6906 | 0.692 | 0.693 | 0.6921 | 0.691 | 0.6906 | 0.6911 | 0.6933 | 0.6937 | 0.6926 | 0.6909 | 0.6914 | 0.6927 | 0.6918 | 0.6919 | 0.6922 | 0.6923 | 0.6913 | 0.6908 | 0.6917 | 0.6906 | 0.6899 | 0.6901 | 0.6909 | 0.6904 | 0.6892 | 0.6916 | 0.6918 | 0.6909 | 0.6907 | 0.6908 | 0.6909 | 0.691 | 0.6909 | 0.6903 | 0.6891 | 0.6884 | 0.688 | 0.6879 | 0.6896 | 0.6907 | 0.6911 | 0.6894 | 0.6892 | 0.6899 | 0.691 | 0.6911 | 0.6906 | 0.6895 | 0.6886 | 0.6881 | 0.6886 | 0.6892 | 0.6897 | 0.69 | 0.6887 | 0.6883 | 0.6888 | 0.6881 | 0.6887 | 0.6899 | 0.6901 | 0.6905 | 0.6903 | 0.6882 | 0.6883 | 0.6887 | 0.6886 | 0.6899 | 0.69 | 0.6881 | 0.6892 | 0.6902 | 0.6907 | 0.6878 | 0.6873 | 0.6884 | 0.6893 | 0.6893 | 0.689 | 0.6887 | 0.6879 | 0.6877 | 0.6888 | 0.689 | 0.6887 | 0.6877 | 0.6867 | 0.6867 | 0.6879 | 0.6891 | 0.6879 | 0.6856 | 0.6881 | 0.688 | 0.6871 | 0.688 | 0.6864 | 0.6853 | 0.6868 | 0.6879 | 0.6884 | 0.688 | 0.6885 | 0.6873 | 0.6844 | 0.6874 | 0.689 | 0.6894 | 0.6888 | 0.6874 | 0.6861 | 0.686 | 0.6863 | 0.687 | 0.6886 | 0.6891 | 0.6897 | 0.6905 | 0.6879 | 0.6871 | 0.6884 | 0.6874 | 0.6879 | 0.6891 | 0.6867 | 0.6882 | 0.6907 | 0.6887 | 0.6873 | 0.6863 | 0.6853 | 0.6859 | 0.6871 | 0.6887 | 0.6883 | 0.6874 | 0.6862 | 0.6867 | 0.6875 | 0.6883 | 0.687 | 0.6871 | 0.6877 | 0.6879 | 0.6858 | 0.6844 | 0.6866 | 0.6863 | 0.6863 | 0.6875 | 0.6873 | 0.6867 | 0.6858 | 0.6854 | 0.6858 | 0.6868 | 0.6867
678 | 0.6988 | 0.6968 | 0.696 | 0.6954 | 0.6948 | 0.6943 | 0.6957 | 0.6958 | 0.6945 | 0.6943 | 0.6941 | 0.694 | 0.6944 | 0.6943 | 0.694 | 0.6946 | 0.6937 | 0.6928 | 0.6933 | 0.6926 | 0.6923 | 0.6929 | 0.6946 | 0.6948 | 0.6931 | 0.693 | 0.6935 | 0.6945 | 0.6949 | 0.6939 | 0.6924 | 0.6912 | 0.6908 | 0.691 | 0.6917 | 0.6907 | 0.6902 | 0.691 | 0.6908 | 0.6909 | 0.6913 | 0.69 | 0.6902 | 0.6914 | 0.6909 | 0.6914 | 0.6922 | 0.6928 | 0.6916 | 0.6906 | 0.6917 | 0.6922 | 0.6916 | 0.6895 | 0.6895 | 0.6902 | 0.6914 | 0.691 | 0.6911 | 0.6915 | 0.69 | 0.6904 | 0.6915 | 0.6901 | 0.689 | 0.6887 | 0.69 | 0.6905 | 0.6903 | 0.6892 | 0.6891 | 0.6891 | 0.6894 | 0.6913 | 0.6915 | 0.6903 | 0.6901 | 0.6899 | 0.6897 | 0.6894 | 0.6894 | 0.6896 | 0.6897 | 0.6884 | 0.6876 | 0.6881 | 0.6888 | 0.689 | 0.6885 | 0.6897 | 0.6898 | 0.6888 | 0.6877 | 0.6871 | 0.687 | 0.6877 | 0.6878 | 0.688 | 0.689 | 0.6888 | 0.6887 | 0.6896 | 0.6896 | 0.6893 | 0.6889 | 0.6891 | 0.6888 | 0.6879 | 0.6872 | 0.6877 | 0.6889 | 0.6897 | 0.6892 | 0.6881 | 0.6867 | 0.6865 | 0.6873 | 0.6898 | 0.6896 | 0.6894 | 0.6898 | 0.6889 | 0.6883 | 0.6879 | 0.6883 | 0.6887 | 0.689 | 0.688 | 0.6878 | 0.6877 | 0.6866 | 0.6871 | 0.6879 | 0.6884 | 0.6868 | 0.6866 | 0.6892 | 0.6886 | 0.6878 | 0.6871 | 0.6875 | 0.6877 | 0.6876 | 0.6868 | 0.6868 | 0.6873 | 0.6882 | 0.6901 | 0.691 | 0.6888 | 0.6895 | 0.69 | 0.6889 | 0.6873 | 0.6867 | 0.6873 | 0.6874 | 0.6881 | 0.6891 | 0.688 | 0.6877 | 0.6878 | 0.6883 | 0.6884 | 0.6886 | 0.6894 | 0.6891 | 0.6883 | 0.6874 | 0.6885 | 0.6885 | 0.687 | 0.6877 | 0.6869 | 0.6853 | 0.6873
679 | 0.6996 | 0.6974 | 0.6981 | 0.6973 | 0.6956 | 0.6932 | 0.6944 | 0.6954 | 0.6959 | 0.6967 | 0.6958 | 0.6939 | 0.6949 | 0.695 | 0.6947 | 0.6948 | 0.6946 | 0.6947 | 0.696 | 0.6963 | 0.6957 | 0.694 | 0.6949 | 0.6956 | 0.6958 | 0.6943 | 0.6935 | 0.6932 | 0.6924 | 0.6923 | 0.6928 | 0.6936 | 0.6937 | 0.6936 | 0.6941 | 0.6931 | 0.693 | 0.6951 | 0.695 | 0.6942 | 0.6929 | 0.6923 | 0.6921 | 0.6922 | 0.6917 | 0.6917 | 0.6921 | 0.6932 | 0.6924 | 0.6914 | 0.6915 | 0.6916 | 0.6913 | 0.6907 | 0.6926 | 0.6932 | 0.6919 | 0.6907 | 0.6898 | 0.6892 | 0.6892 | 0.6894 | 0.6898 | 0.6908 | 0.6903 | 0.6898 | 0.6907 | 0.6916 | 0.6924 | 0.6929 | 0.6919 | 0.6906 | 0.6891 | 0.6902 | 0.6906 | 0.6904 | 0.6903 | 0.6898 | 0.6894 | 0.6907 | 0.6907 | 0.6904 | 0.6909 | 0.6903 | 0.6905 | 0.6928 | 0.6908 | 0.6891 | 0.6888 | 0.6891 | 0.6898 | 0.6907 | 0.6895 | 0.6888 | 0.6883 | 0.6881 | 0.6892 | 0.6907 | 0.6919 | 0.6907 | 0.6893 | 0.6889 | 0.6891 | 0.6893 | 0.6895 | 0.6896 | 0.6894 | 0.6891 | 0.6892 | 0.6897 | 0.6904 | 0.6908 | 0.6905 | 0.69 | 0.6892 | 0.6893 | 0.69 | 0.6919 | 0.69 | 0.689 | 0.6903 | 0.6893 | 0.6888 | 0.6889 | 0.6892 | 0.6884 | 0.6871 | 0.6878 | 0.6878 | 0.6875 | 0.6878 | 0.6886 | 0.6891 | 0.6882 | 0.6892 | 0.6899 | 0.6897 | 0.6878 | 0.6875 | 0.689 | 0.689 | 0.6892 | 0.6893 | 0.6868 | 0.6875 | 0.6895 | 0.6896 | 0.6886 | 0.688 | 0.6894 | 0.6896 | 0.6896 | 0.6898 | 0.6899 | 0.6897 | 0.6894 | 0.6894 | 0.689 | 0.6885 | 0.6901 | 0.6897 | 0.6885 | 0.6891 | 0.6895 | 0.6895 | 0.6889 | 0.6884 | 0.6881 | 0.6882 | 0.688 | 0.6882 | 0.6889 | 0.6899 | 0.6898 | 0.6888 | 0.689
680 | 0.6995 | 0.6967 | 0.6968 | 0.6964 | 0.6965 | 0.6971 | 0.696 | 0.6958 | 0.6967 | 0.6957 | 0.6964 | 0.6977 | 0.6939 | 0.6931 | 0.6939 | 0.6954 | 0.6949 | 0.6938 | 0.6934 | 0.6945 | 0.6952 | 0.6947 | 0.693 | 0.6923 | 0.6927 | 0.6929 | 0.6938 | 0.6951 | 0.695 | 0.6943 | 0.6936 | 0.6941 | 0.6937 | 0.6932 | 0.6933 | 0.6935 | 0.6935 | 0.6932 | 0.6935 | 0.6933 | 0.6922 | 0.6924 | 0.6922 | 0.6918 | 0.6921 | 0.6921 | 0.6919 | 0.692 | 0.6924 | 0.6926 | 0.6923 | 0.6915 | 0.6907 | 0.6904 | 0.6911 | 0.6913 | 0.6907 | 0.6907 | 0.6904 | 0.69 | 0.6917 | 0.6919 | 0.6914 | 0.6913 | 0.6932 | 0.6947 | 0.693 | 0.6912 | 0.6903 | 0.691 | 0.6921 | 0.6926 | 0.6925 | 0.6922 | 0.6914 | 0.6903 | 0.691 | 0.6905 | 0.6898 | 0.6915 | 0.6909 | 0.6898 | 0.6905 | 0.6916 | 0.692 | 0.6907 | 0.6906 | 0.6906 | 0.6905 | 0.6904 | 0.6903 | 0.6902 | 0.6897 | 0.6896 | 0.69 | 0.6922 | 0.6916 | 0.6904 | 0.6917 | 0.69 | 0.6885 | 0.6895 | 0.6892 | 0.6897 | 0.6916 | 0.6905 | 0.6903 | 0.691 | 0.6907 | 0.69 | 0.6893 | 0.6897 | 0.6905 | 0.6912 | 0.6912 | 0.6902 | 0.6895 | 0.6899 | 0.6897 | 0.6898 | 0.6905 | 0.6904 | 0.6899 | 0.6891 | 0.6896 | 0.6889 | 0.6875 | 0.6889 | 0.6899 | 0.6902 | 0.6889 | 0.6893 | 0.6896 | 0.6884 | 0.6888 | 0.6888 | 0.6879 | 0.6888 | 0.6896 | 0.6899 | 0.6887 | 0.689 | 0.6902 | 0.689 | 0.69 | 0.6913 | 0.6892 | 0.6893 | 0.6898 | 0.6895 | 0.6907 | 0.6909 | 0.6891 | 0.6881 | 0.6877 | 0.6882 | 0.6891 | 0.6895 | 0.6893 | 0.6878 | 0.6886 | 0.69 | 0.689 | 0.6887 | 0.6885 | 0.6879 | 0.6889 | 0.6893 | 0.6879 | 0.6883 | 0.689 | 0.6899 | 0.6899 | 0.6896 | 0.6891 | 0.689
681 | 0.7002 | 0.6981 | 0.6973 | 0.6972 | 0.6972 | 0.6972 | 0.697 | 0.6969 | 0.6968 | 0.6964 | 0.6957 | 0.6948 | 0.6937 | 0.6943 | 0.6956 | 0.6956 | 0.696 | 0.6967 | 0.6972 | 0.6969 | 0.6962 | 0.6949 | 0.6947 | 0.6947 | 0.6947 | 0.6942 | 0.6946 | 0.6953 | 0.6936 | 0.6935 | 0.6944 | 0.6953 | 0.6947 | 0.694 | 0.6942 | 0.6939 | 0.694 | 0.6949 | 0.6936 | 0.6929 | 0.6931 | 0.6943 | 0.6944 | 0.6935 | 0.6935 | 0.6925 | 0.6915 | 0.6923 | 0.693 | 0.6934 | 0.6929 | 0.6933 | 0.6933 | 0.6925 | 0.6909 | 0.6911 | 0.6936 | 0.6945 | 0.6944 | 0.6935 | 0.6911 | 0.6913 | 0.693 | 0.6936 | 0.6933 | 0.6927 | 0.6923 | 0.6927 | 0.6922 | 0.6896 | 0.6905 | 0.6916 | 0.6922 | 0.6914 | 0.6912 | 0.6917 | 0.6921 | 0.6911 | 0.6898 | 0.6916 | 0.692 | 0.6919 | 0.6922 | 0.6912 | 0.69 | 0.6893 | 0.6912 | 0.6922 | 0.6913 | 0.6911 | 0.6911 | 0.6913 | 0.6915 | 0.6919 | 0.6921 | 0.691 | 0.6902 | 0.6897 | 0.69 | 0.689 | 0.6887 | 0.6908 | 0.6917 | 0.6912 | 0.689 | 0.6895 | 0.6899 | 0.6901 | 0.691 | 0.6916 | 0.692 | 0.6915 | 0.6911 | 0.6912 | 0.6922 | 0.6916 | 0.6908 | 0.6909 | 0.6898 | 0.6899 | 0.6924 | 0.6918 | 0.6906 | 0.6889 | 0.6895 | 0.6903 | 0.6911 | 0.691 | 0.6904 | 0.6899 | 0.6908 | 0.6903 | 0.6898 | 0.6908 | 0.6905 | 0.6902 | 0.6905 | 0.6898 | 0.6896 | 0.69 | 0.6894 | 0.6895 | 0.6901 | 0.6899 | 0.6891 | 0.6885 | 0.6891 | 0.6898 | 0.6903 | 0.6898 | 0.6894 | 0.6891 | 0.6889 | 0.6891 | 0.6892 | 0.6891 | 0.6901 | 0.6904 | 0.6902 | 0.6908 | 0.6896 | 0.6881 | 0.6899 | 0.6906 | 0.6903 | 0.6885 | 0.6891 | 0.6899 | 0.69 | 0.6892 | 0.6888 | 0.689 | 0.6891 | 0.6893 | 0.6896 | 0.6895
682 | 0.7016 | 0.6983 | 0.6981 | 0.6989 | 0.699 | 0.6978 | 0.6973 | 0.6966 | 0.6957 | 0.6976 | 0.6979 | 0.6971 | 0.6968 | 0.6968 | 0.6971 | 0.6977 | 0.6969 | 0.6959 | 0.6956 | 0.697 | 0.6971 | 0.6949 | 0.6981 | 0.6986 | 0.6958 | 0.6954 | 0.6961 | 0.6972 | 0.6951 | 0.6941 | 0.6939 | 0.694 | 0.6946 | 0.6948 | 0.6931 | 0.6946 | 0.6954 | 0.6939 | 0.6944 | 0.6945 | 0.6938 | 0.6936 | 0.6936 | 0.6938 | 0.6949 | 0.6949 | 0.6943 | 0.6935 | 0.6942 | 0.6945 | 0.6919 | 0.6923 | 0.6929 | 0.6926 | 0.693 | 0.6934 | 0.6936 | 0.6932 | 0.6935 | 0.6944 | 0.6956 | 0.6941 | 0.6919 | 0.6935 | 0.6938 | 0.6932 | 0.6914 | 0.6938 | 0.6953 | 0.6932 | 0.6926 | 0.6925 | 0.6927 | 0.6916 | 0.6917 | 0.6928 | 0.6936 | 0.694 | 0.6937 | 0.6913 | 0.6916 | 0.6923 | 0.6907 | 0.6908 | 0.6915 | 0.6927 | 0.6919 | 0.6912 | 0.6912 | 0.6919 | 0.6921 | 0.6918 | 0.6913 | 0.6914 | 0.6919 | 0.6915 | 0.692 | 0.6929 | 0.6936 | 0.6924 | 0.6916 | 0.6926 | 0.6922 | 0.6921 | 0.6925 | 0.6914 | 0.6907 | 0.6905 | 0.692 | 0.6927 | 0.6928 | 0.6934 | 0.693 | 0.6919 | 0.69 | 0.6894 | 0.6897 | 0.6913 | 0.6909 | 0.6908 | 0.6916 | 0.6906 | 0.6913 | 0.6936 | 0.6922 | 0.6904 | 0.6886 | 0.6896 | 0.6902 | 0.6904 | 0.69 | 0.6905 | 0.6908 | 0.6902 | 0.6911 | 0.6915 | 0.6904 | 0.6921 | 0.6922 | 0.6904 | 0.691 | 0.691 | 0.6905 | 0.6909 | 0.6892 | 0.6876 | 0.6904 | 0.6917 | 0.692 | 0.6915 | 0.6908 | 0.6907 | 0.6915 | 0.6902 | 0.6897 | 0.6903 | 0.6904 | 0.6908 | 0.6912 | 0.6897 | 0.69 | 0.6909 | 0.6899 | 0.6894 | 0.6894 | 0.6899 | 0.6889 | 0.6886 | 0.69 | 0.691 | 0.6906 | 0.6887 | 0.6898 | 0.6899 | 0.6892 | 0.6899
683 | 0.7024 | 0.7004 | 0.7003 | 0.6999 | 0.6996 | 0.6994 | 0.6983 | 0.6985 | 0.7 | 0.6982 | 0.6982 | 0.6994 | 0.6988 | 0.6986 | 0.6984 | 0.6975 | 0.698 | 0.6979 | 0.6959 | 0.6957 | 0.6969 | 0.7 | 0.6976 | 0.6965 | 0.6976 | 0.697 | 0.6965 | 0.6963 | 0.6972 | 0.6965 | 0.6954 | 0.6966 | 0.6974 | 0.6969 | 0.6934 | 0.6935 | 0.6941 | 0.6944 | 0.6955 | 0.6966 | 0.6974 | 0.6954 | 0.6952 | 0.6961 | 0.6954 | 0.6942 | 0.6932 | 0.6944 | 0.6951 | 0.6953 | 0.6946 | 0.6933 | 0.6927 | 0.6934 | 0.6949 | 0.6943 | 0.691 | 0.6923 | 0.692 | 0.6906 | 0.693 | 0.6934 | 0.693 | 0.6943 | 0.6942 | 0.694 | 0.695 | 0.6955 | 0.6951 | 0.6931 | 0.6934 | 0.6939 | 0.6943 | 0.6922 | 0.6912 | 0.6913 | 0.6929 | 0.6935 | 0.6934 | 0.6928 | 0.6929 | 0.6935 | 0.6945 | 0.6932 | 0.6919 | 0.6922 | 0.6948 | 0.6952 | 0.6922 | 0.6931 | 0.6934 | 0.693 | 0.6927 | 0.693 | 0.6933 | 0.6923 | 0.6923 | 0.6926 | 0.6926 | 0.6923 | 0.692 | 0.692 | 0.6917 | 0.692 | 0.693 | 0.6932 | 0.6935 | 0.694 | 0.6918 | 0.6924 | 0.6944 | 0.6942 | 0.6941 | 0.6941 | 0.6944 | 0.6943 | 0.6937 | 0.6926 | 0.6913 | 0.6911 | 0.6925 | 0.6906 | 0.6902 | 0.6914 | 0.6914 | 0.6926 | 0.6944 | 0.6948 | 0.6944 | 0.6935 | 0.6923 | 0.6934 | 0.6945 | 0.6937 | 0.693 | 0.6919 | 0.6904 | 0.6918 | 0.6922 | 0.6914 | 0.6908 | 0.6916 | 0.693 | 0.6918 | 0.6914 | 0.6913 | 0.6911 | 0.6911 | 0.6911 | 0.6909 | 0.6903 | 0.6901 | 0.6907 | 0.6921 | 0.6915 | 0.6888 | 0.6902 | 0.6907 | 0.6905 | 0.6914 | 0.6914 | 0.6913 | 0.6922 | 0.6921 | 0.6914 | 0.69 | 0.6922 | 0.6938 | 0.6928 | 0.6918 | 0.6915 | 0.692 | 0.6916 | 0.6907 | 0.6897 | 0.6909
684 | 0.703 | 0.7008 | 0.6998 | 0.7008 | 0.701 | 0.6993 | 0.6975 | 0.6971 | 0.6982 | 0.6972 | 0.6975 | 0.6987 | 0.6983 | 0.6979 | 0.6975 | 0.6966 | 0.6969 | 0.6974 | 0.6973 | 0.6974 | 0.6971 | 0.6962 | 0.6976 | 0.6978 | 0.6963 | 0.6965 | 0.6971 | 0.6979 | 0.6957 | 0.6954 | 0.6958 | 0.6952 | 0.6963 | 0.6976 | 0.6985 | 0.6961 | 0.6949 | 0.6966 | 0.6971 | 0.6974 | 0.6976 | 0.6957 | 0.6952 | 0.696 | 0.6964 | 0.6967 | 0.6962 | 0.6933 | 0.693 | 0.6937 | 0.6945 | 0.696 | 0.6958 | 0.6924 | 0.6933 | 0.6949 | 0.6969 | 0.6974 | 0.6974 | 0.6971 | 0.6962 | 0.6942 | 0.6925 | 0.6943 | 0.6948 | 0.6948 | 0.6951 | 0.6957 | 0.6961 | 0.6957 | 0.6945 | 0.6945 | 0.696 | 0.6936 | 0.6934 | 0.6953 | 0.6939 | 0.6936 | 0.6938 | 0.6933 | 0.6933 | 0.6937 | 0.6941 | 0.6935 | 0.6931 | 0.6939 | 0.6935 | 0.6931 | 0.6929 | 0.6939 | 0.6939 | 0.6927 | 0.692 | 0.6934 | 0.6955 | 0.6941 | 0.694 | 0.6945 | 0.6951 | 0.6939 | 0.6923 | 0.6905 | 0.6925 | 0.6945 | 0.6954 | 0.6945 | 0.6936 | 0.6931 | 0.6936 | 0.693 | 0.6918 | 0.6918 | 0.6921 | 0.6925 | 0.6932 | 0.6929 | 0.6927 | 0.6934 | 0.6927 | 0.6927 | 0.6941 | 0.6927 | 0.6911 | 0.6896 | 0.6905 | 0.6918 | 0.6935 | 0.6955 | 0.694 | 0.6921 | 0.6951 | 0.6932 | 0.6911 | 0.6925 | 0.6923 | 0.6922 | 0.6925 | 0.6922 | 0.6923 | 0.6929 | 0.694 | 0.6938 | 0.6927 | 0.692 | 0.6912 | 0.6908 | 0.6919 | 0.6928 | 0.6934 | 0.6934 | 0.6935 | 0.6925 | 0.6892 | 0.6904 | 0.6912 | 0.691 | 0.6923 | 0.6934 | 0.6939 | 0.6913 | 0.6921 | 0.6946 | 0.6954 | 0.6927 | 0.6901 | 0.6911 | 0.6908 | 0.6901 | 0.6892 | 0.6894 | 0.6902 | 0.6916 | 0.6911 | 0.6911 | 0.6916 | 0.6918
685 | 0.7028 | 0.7005 | 0.7034 | 0.7002 | 0.6978 | 0.6986 | 0.698 | 0.6973 | 0.6966 | 0.6974 | 0.6979 | 0.6984 | 0.6988 | 0.6992 | 0.6991 | 0.6969 | 0.697 | 0.6977 | 0.6974 | 0.6967 | 0.6965 | 0.6971 | 0.6978 | 0.6979 | 0.6973 | 0.697 | 0.6967 | 0.6964 | 0.6967 | 0.697 | 0.6969 | 0.6954 | 0.6949 | 0.6952 | 0.6969 | 0.6964 | 0.696 | 0.6964 | 0.6954 | 0.6946 | 0.6944 | 0.6957 | 0.6962 | 0.6959 | 0.6942 | 0.6945 | 0.6955 | 0.6942 | 0.6936 | 0.6934 | 0.6934 | 0.6938 | 0.6938 | 0.6929 | 0.6942 | 0.6951 | 0.6953 | 0.695 | 0.6948 | 0.6947 | 0.6958 | 0.696 | 0.6958 | 0.6969 | 0.6953 | 0.6937 | 0.695 | 0.6959 | 0.6959 | 0.6946 | 0.6943 | 0.6942 | 0.6943 | 0.6944 | 0.6947 | 0.6953 | 0.6964 | 0.6956 | 0.6938 | 0.6937 | 0.6941 | 0.6946 | 0.6947 | 0.6941 | 0.6932 | 0.6919 | 0.6927 | 0.6935 | 0.6938 | 0.6937 | 0.6937 | 0.6938 | 0.6939 | 0.6933 | 0.6925 | 0.6926 | 0.6934 | 0.6941 | 0.6935 | 0.6926 | 0.6916 | 0.6907 | 0.691 | 0.6917 | 0.6925 | 0.6906 | 0.6901 | 0.6913 | 0.6923 | 0.6927 | 0.6925 | 0.6923 | 0.6912 | 0.6903 | 0.6919 | 0.6923 | 0.6919 | 0.6904 | 0.6897 | 0.6903 | 0.6927 | 0.6927 | 0.6927 | 0.6928 | 0.6922 | 0.6927 | 0.6936 | 0.6913 | 0.6916 | 0.6931 | 0.6941 | 0.6927 | 0.6918 | 0.6936 | 0.6924 | 0.6915 | 0.6918 | 0.6908 | 0.6902 | 0.6901 | 0.6918 | 0.6921 | 0.6914 | 0.6907 | 0.6923 | 0.6941 | 0.6921 | 0.693 | 0.6936 | 0.691 | 0.6913 | 0.692 | 0.6923 | 0.694 | 0.6937 | 0.6911 | 0.6913 | 0.6915 | 0.6917 | 0.6913 | 0.6904 | 0.6893 | 0.6895 | 0.6911 | 0.6921 | 0.6908 | 0.6912 | 0.6914 | 0.6905 | 0.6918 | 0.6923 | 0.6918 | 0.6934 | 0.6922 | 0.6892 | 0.691
686 | 0.7044 | 0.7026 | 0.7011 | 0.7013 | 0.7013 | 0.7004 | 0.6996 | 0.7001 | 0.7019 | 0.7017 | 0.7012 | 0.7004 | 0.6981 | 0.6992 | 0.701 | 0.6982 | 0.6992 | 0.7006 | 0.6995 | 0.6987 | 0.6979 | 0.697 | 0.698 | 0.6989 | 0.6997 | 0.6983 | 0.6982 | 0.6993 | 0.7001 | 0.7002 | 0.6994 | 0.6971 | 0.6981 | 0.6995 | 0.6992 | 0.6982 | 0.6976 | 0.6976 | 0.6978 | 0.6979 | 0.6977 | 0.697 | 0.6965 | 0.6963 | 0.6975 | 0.6972 | 0.6962 | 0.6961 | 0.6949 | 0.6942 | 0.6957 | 0.6972 | 0.6974 | 0.6954 | 0.6959 | 0.6964 | 0.6965 | 0.6966 | 0.697 | 0.6976 | 0.6967 | 0.6961 | 0.6959 | 0.6967 | 0.6973 | 0.6975 | 0.697 | 0.6971 | 0.6967 | 0.695 | 0.6949 | 0.695 | 0.6955 | 0.6953 | 0.6949 | 0.6945 | 0.6967 | 0.6965 | 0.6952 | 0.6953 | 0.6947 | 0.6943 | 0.696 | 0.6954 | 0.6949 | 0.6955 | 0.6944 | 0.6941 | 0.6952 | 0.6952 | 0.6953 | 0.6953 | 0.6933 | 0.693 | 0.6938 | 0.6954 | 0.695 | 0.6941 | 0.6938 | 0.6931 | 0.693 | 0.6943 | 0.6941 | 0.6937 | 0.6936 | 0.6947 | 0.6948 | 0.6939 | 0.6931 | 0.6934 | 0.6943 | 0.6948 | 0.6941 | 0.6933 | 0.6937 | 0.6945 | 0.6949 | 0.6944 | 0.6946 | 0.6951 | 0.6959 | 0.6962 | 0.6958 | 0.6949 | 0.6948 | 0.694 | 0.693 | 0.6926 | 0.6944 | 0.6961 | 0.6932 | 0.6945 | 0.6957 | 0.6934 | 0.6936 | 0.6947 | 0.6964 | 0.6947 | 0.6945 | 0.6962 | 0.6963 | 0.6943 | 0.6912 | 0.6918 | 0.693 | 0.6942 | 0.6941 | 0.694 | 0.6939 | 0.6938 | 0.6936 | 0.6932 | 0.6921 | 0.6932 | 0.6941 | 0.6945 | 0.6938 | 0.6933 | 0.6932 | 0.6945 | 0.6946 | 0.6943 | 0.6954 | 0.6948 | 0.6938 | 0.6935 | 0.6941 | 0.6941 | 0.6925 | 0.6928 | 0.6936 | 0.6948 | 0.6957 | 0.6954 | 0.6942 | 0.6939
687 | 0.7038 | 0.701 | 0.701 | 0.7022 | 0.7024 | 0.7006 | 0.7004 | 0.7 | 0.6993 | 0.6995 | 0.6995 | 0.6993 | 0.6982 | 0.6979 | 0.698 | 0.6982 | 0.6996 | 0.7003 | 0.6986 | 0.6987 | 0.6986 | 0.698 | 0.6985 | 0.6986 | 0.6982 | 0.6988 | 0.6994 | 0.6998 | 0.6992 | 0.6992 | 0.6991 | 0.697 | 0.6953 | 0.695 | 0.6975 | 0.6986 | 0.6991 | 0.6992 | 0.6992 | 0.6985 | 0.697 | 0.6968 | 0.6971 | 0.6975 | 0.6958 | 0.6955 | 0.6958 | 0.6953 | 0.6948 | 0.695 | 0.6968 | 0.6974 | 0.6969 | 0.6946 | 0.6959 | 0.6964 | 0.6954 | 0.6969 | 0.6968 | 0.6955 | 0.6962 | 0.6952 | 0.6938 | 0.6958 | 0.6966 | 0.6962 | 0.6942 | 0.6947 | 0.6952 | 0.6948 | 0.6951 | 0.6963 | 0.6983 | 0.6965 | 0.696 | 0.6967 | 0.6955 | 0.695 | 0.6951 | 0.6965 | 0.6953 | 0.694 | 0.6956 | 0.6938 | 0.6919 | 0.6919 | 0.6948 | 0.6963 | 0.6954 | 0.6959 | 0.6948 | 0.6923 | 0.6927 | 0.6939 | 0.6953 | 0.6942 | 0.6942 | 0.6948 | 0.6957 | 0.6945 | 0.6936 | 0.6943 | 0.6956 | 0.6958 | 0.6945 | 0.6942 | 0.695 | 0.6967 | 0.695 | 0.6941 | 0.6938 | 0.6946 | 0.6948 | 0.6948 | 0.6947 | 0.6934 | 0.693 | 0.6956 | 0.6957 | 0.6952 | 0.6946 | 0.6928 | 0.6921 | 0.6928 | 0.6932 | 0.693 | 0.6927 | 0.6951 | 0.694 | 0.6921 | 0.6937 | 0.694 | 0.6943 | 0.6952 | 0.6943 | 0.6936 | 0.6938 | 0.6938 | 0.6932 | 0.6918 | 0.6939 | 0.6947 | 0.6945 | 0.6944 | 0.6939 | 0.6932 | 0.6924 | 0.6932 | 0.6942 | 0.6937 | 0.6935 | 0.6938 | 0.6951 | 0.6934 | 0.6927 | 0.6934 | 0.6933 | 0.694 | 0.6951 | 0.6928 | 0.6926 | 0.6936 | 0.6941 | 0.6938 | 0.6934 | 0.6933 | 0.6931 | 0.6935 | 0.6947 | 0.6943 | 0.694 | 0.6942 | 0.6941 | 0.6928 | 0.6908 | 0.6928
688 | 0.7057 | 0.7034 | 0.7032 | 0.703 | 0.7026 | 0.702 | 0.7008 | 0.7007 | 0.7017 | 0.702 | 0.7021 | 0.7021 | 0.7023 | 0.7024 | 0.7024 | 0.7023 | 0.7004 | 0.699 | 0.7002 | 0.7008 | 0.7009 | 0.7002 | 0.7004 | 0.7011 | 0.7021 | 0.6987 | 0.6991 | 0.7022 | 0.7015 | 0.7009 | 0.7005 | 0.7002 | 0.6993 | 0.6987 | 0.6992 | 0.6987 | 0.698 | 0.6973 | 0.6982 | 0.6991 | 0.6997 | 0.6995 | 0.6991 | 0.6985 | 0.6973 | 0.698 | 0.6992 | 0.6979 | 0.6978 | 0.6983 | 0.6989 | 0.7004 | 0.701 | 0.7 | 0.6987 | 0.6982 | 0.6986 | 0.6996 | 0.6991 | 0.6975 | 0.7 | 0.6984 | 0.6954 | 0.6973 | 0.6989 | 0.6998 | 0.6993 | 0.6991 | 0.6987 | 0.6979 | 0.6967 | 0.6963 | 0.6971 | 0.6974 | 0.6977 | 0.6981 | 0.6988 | 0.698 | 0.6965 | 0.6966 | 0.6969 | 0.6971 | 0.6973 | 0.6977 | 0.6977 | 0.697 | 0.6969 | 0.6968 | 0.6966 | 0.6972 | 0.6982 | 0.6994 | 0.6991 | 0.6983 | 0.6972 | 0.6972 | 0.697 | 0.6968 | 0.6963 | 0.698 | 0.6991 | 0.698 | 0.696 | 0.6949 | 0.6956 | 0.6972 | 0.698 | 0.6979 | 0.6957 | 0.695 | 0.6952 | 0.6956 | 0.6969 | 0.6979 | 0.6962 | 0.6959 | 0.6962 | 0.6964 | 0.6972 | 0.6978 | 0.6977 | 0.6981 | 0.6979 | 0.6969 | 0.6961 | 0.6957 | 0.6955 | 0.6947 | 0.6941 | 0.6941 | 0.6958 | 0.696 | 0.6957 | 0.6953 | 0.6965 | 0.6974 | 0.6974 | 0.6962 | 0.6956 | 0.6958 | 0.6952 | 0.6959 | 0.6976 | 0.6979 | 0.6982 | 0.6982 | 0.6971 | 0.6962 | 0.6958 | 0.696 | 0.696 | 0.6963 | 0.6973 | 0.6964 | 0.6952 | 0.694 | 0.6944 | 0.6948 | 0.695 | 0.6936 | 0.6941 | 0.6956 | 0.6963 | 0.6954 | 0.6942 | 0.694 | 0.6944 | 0.6946 | 0.6941 | 0.695 | 0.6957 | 0.6957 | 0.6959 | 0.6965 | 0.6973 | 0.6959
689 | 0.7067 | 0.702 | 0.7033 | 0.7026 | 0.7026 | 0.7044 | 0.7023 | 0.7004 | 0.6991 | 0.7007 | 0.7005 | 0.6994 | 0.7006 | 0.7006 | 0.7005 | 0.7027 | 0.7021 | 0.7008 | 0.7001 | 0.6997 | 0.6991 | 0.6983 | 0.7001 | 0.7012 | 0.7013 | 0.7009 | 0.7007 | 0.7006 | 0.7006 | 0.7005 | 0.7003 | 0.7003 | 0.7003 | 0.7 | 0.699 | 0.6993 | 0.6996 | 0.6995 | 0.6988 | 0.6992 | 0.701 | 0.6988 | 0.6981 | 0.6988 | 0.7 | 0.7001 | 0.6994 | 0.6986 | 0.6989 | 0.6993 | 0.699 | 0.699 | 0.6991 | 0.6991 | 0.6995 | 0.6984 | 0.6953 | 0.6971 | 0.6973 | 0.6962 | 0.6978 | 0.6994 | 0.7007 | 0.7003 | 0.6985 | 0.6971 | 0.6987 | 0.6978 | 0.6967 | 0.696 | 0.6966 | 0.6966 | 0.6956 | 0.6972 | 0.6978 | 0.6975 | 0.6973 | 0.6966 | 0.6958 | 0.6963 | 0.697 | 0.6978 | 0.6982 | 0.6987 | 0.6985 | 0.6968 | 0.6984 | 0.6987 | 0.6966 | 0.696 | 0.6964 | 0.6975 | 0.6958 | 0.6943 | 0.6936 | 0.6965 | 0.6973 | 0.6967 | 0.6951 | 0.6955 | 0.6965 | 0.6973 | 0.6976 | 0.6971 | 0.6955 | 0.6954 | 0.6964 | 0.6982 | 0.6974 | 0.697 | 0.6968 | 0.6968 | 0.6963 | 0.696 | 0.6971 | 0.6972 | 0.6969 | 0.6961 | 0.6973 | 0.6978 | 0.6968 | 0.6965 | 0.6958 | 0.6948 | 0.6977 | 0.6987 | 0.6981 | 0.6978 | 0.6964 | 0.695 | 0.696 | 0.6972 | 0.6973 | 0.6948 | 0.6949 | 0.6959 | 0.6978 | 0.697 | 0.6963 | 0.6961 | 0.6965 | 0.6956 | 0.6944 | 0.6966 | 0.6961 | 0.6945 | 0.6948 | 0.6958 | 0.6964 | 0.6948 | 0.6968 | 0.6981 | 0.6973 | 0.6956 | 0.6955 | 0.6972 | 0.6949 | 0.6951 | 0.6971 | 0.6966 | 0.697 | 0.6974 | 0.6961 | 0.6958 | 0.6955 | 0.6948 | 0.6947 | 0.6945 | 0.694 | 0.6961 | 0.697 | 0.6962 | 0.6958 | 0.6961 | 0.6967 | 0.6961
690 | 0.7068 | 0.7032 | 0.7032 | 0.7032 | 0.7028 | 0.7016 | 0.7011 | 0.7014 | 0.7026 | 0.7028 | 0.7032 | 0.7037 | 0.7039 | 0.7016 | 0.6991 | 0.7006 | 0.7017 | 0.7025 | 0.7028 | 0.7024 | 0.7016 | 0.7006 | 0.7024 | 0.7033 | 0.7027 | 0.7018 | 0.7009 | 0.7003 | 0.6998 | 0.6998 | 0.6999 | 0.6989 | 0.6999 | 0.7009 | 0.7002 | 0.6995 | 0.6994 | 0.7002 | 0.6985 | 0.6979 | 0.699 | 0.6998 | 0.6997 | 0.6991 | 0.7019 | 0.7008 | 0.698 | 0.6978 | 0.6981 | 0.6982 | 0.6976 | 0.6992 | 0.7006 | 0.7007 | 0.6983 | 0.6968 | 0.6966 | 0.6975 | 0.6981 | 0.6987 | 0.7002 | 0.6972 | 0.693 | 0.6961 | 0.6993 | 0.7016 | 0.7008 | 0.7004 | 0.6999 | 0.6989 | 0.6964 | 0.6955 | 0.6968 | 0.6976 | 0.6975 | 0.6968 | 0.698 | 0.699 | 0.6992 | 0.6965 | 0.6981 | 0.7 | 0.6968 | 0.6964 | 0.6966 | 0.6962 | 0.696 | 0.6964 | 0.6978 | 0.6973 | 0.6964 | 0.6954 | 0.6979 | 0.6975 | 0.6959 | 0.6981 | 0.6977 | 0.6961 | 0.6948 | 0.6959 | 0.6972 | 0.6978 | 0.6969 | 0.6962 | 0.6961 | 0.6984 | 0.699 | 0.6978 | 0.6978 | 0.6982 | 0.6984 | 0.6958 | 0.6971 | 0.6992 | 0.698 | 0.6975 | 0.6973 | 0.6972 | 0.6958 | 0.6962 | 0.6996 | 0.6978 | 0.6965 | 0.696 | 0.6964 | 0.6961 | 0.6954 | 0.6949 | 0.6957 | 0.6971 | 0.6978 | 0.6969 | 0.6956 | 0.6949 | 0.6974 | 0.6987 | 0.697 | 0.6976 | 0.6978 | 0.6973 | 0.6969 | 0.6964 | 0.696 | 0.6965 | 0.6972 | 0.6974 | 0.6945 | 0.6957 | 0.6972 | 0.6963 | 0.6977 | 0.6983 | 0.6965 | 0.695 | 0.6946 | 0.6957 | 0.6951 | 0.6954 | 0.696 | 0.6939 | 0.6944 | 0.6962 | 0.6971 | 0.6956 | 0.6945 | 0.6964 | 0.6971 | 0.6971 | 0.6962 | 0.6961 | 0.6964 | 0.6972 | 0.6967 | 0.6961 | 0.6956 | 0.6959
691 | 0.7083 | 0.7059 | 0.7046 | 0.7044 | 0.7047 | 0.7053 | 0.7061 | 0.7053 | 0.7029 | 0.7039 | 0.704 | 0.7035 | 0.7031 | 0.7033 | 0.7037 | 0.7039 | 0.7029 | 0.7024 | 0.7044 | 0.7034 | 0.7032 | 0.7052 | 0.7038 | 0.7026 | 0.7019 | 0.7008 | 0.7005 | 0.7007 | 0.7013 | 0.7009 | 0.7003 | 0.7015 | 0.7026 | 0.7031 | 0.7024 | 0.7012 | 0.7008 | 0.7018 | 0.7027 | 0.7018 | 0.6989 | 0.7001 | 0.7004 | 0.7001 | 0.701 | 0.7016 | 0.7017 | 0.7001 | 0.6999 | 0.7007 | 0.7032 | 0.7018 | 0.7005 | 0.7012 | 0.6993 | 0.6992 | 0.7016 | 0.7016 | 0.7011 | 0.7001 | 0.6984 | 0.6991 | 0.7011 | 0.7029 | 0.7016 | 0.6999 | 0.701 | 0.7019 | 0.7017 | 0.6994 | 0.6987 | 0.6987 | 0.6994 | 0.6986 | 0.7003 | 0.7038 | 0.7002 | 0.6981 | 0.6974 | 0.6994 | 0.6992 | 0.6984 | 0.6986 | 0.6989 | 0.6988 | 0.6977 | 0.6983 | 0.6996 | 0.7014 | 0.699 | 0.6978 | 0.698 | 0.699 | 0.6982 | 0.697 | 0.7005 | 0.7012 | 0.7002 | 0.6979 | 0.6995 | 0.7008 | 0.6987 | 0.6981 | 0.698 | 0.6984 | 0.701 | 0.7016 | 0.7002 | 0.6989 | 0.6989 | 0.6998 | 0.701 | 0.6979 | 0.6941 | 0.6953 | 0.6968 | 0.6985 | 0.7001 | 0.6975 | 0.6964 | 0.6989 | 0.6992 | 0.699 | 0.6986 | 0.6978 | 0.6961 | 0.6941 | 0.6965 | 0.6996 | 0.7016 | 0.6981 | 0.6988 | 0.7 | 0.6993 | 0.6986 | 0.6982 | 0.6981 | 0.6967 | 0.6961 | 0.6966 | 0.6966 | 0.6976 | 0.699 | 0.6978 | 0.6976 | 0.6982 | 0.7001 | 0.6981 | 0.6966 | 0.6998 | 0.6997 | 0.6989 | 0.6981 | 0.6975 | 0.6979 | 0.6995 | 0.6971 | 0.6964 | 0.6971 | 0.697 | 0.6978 | 0.6988 | 0.698 | 0.6976 | 0.6979 | 0.6998 | 0.698 | 0.6969 | 0.6983 | 0.6985 | 0.6984 | 0.6981 | 0.6978 | 0.6981 | 0.6987 | 0.6982
692 | 0.7083 | 0.7066 | 0.7062 | 0.7025 | 0.701 | 0.7036 | 0.7049 | 0.7056 | 0.7057 | 0.7039 | 0.7041 | 0.7051 | 0.7031 | 0.7035 | 0.7043 | 0.702 | 0.7017 | 0.7017 | 0.7008 | 0.7027 | 0.7034 | 0.7015 | 0.7031 | 0.7039 | 0.7034 | 0.7037 | 0.7034 | 0.7028 | 0.702 | 0.7014 | 0.7015 | 0.7042 | 0.703 | 0.701 | 0.7004 | 0.6998 | 0.6999 | 0.7012 | 0.7018 | 0.7029 | 0.7045 | 0.7042 | 0.7028 | 0.7009 | 0.7002 | 0.7001 | 0.7006 | 0.7015 | 0.7027 | 0.7033 | 0.7021 | 0.7003 | 0.6994 | 0.7005 | 0.6991 | 0.6989 | 0.7004 | 0.7001 | 0.6994 | 0.6985 | 0.6988 | 0.699 | 0.6994 | 0.7006 | 0.7005 | 0.7007 | 0.7034 | 0.7021 | 0.7 | 0.6982 | 0.7012 | 0.7021 | 0.6995 | 0.6998 | 0.7005 | 0.7012 | 0.7006 | 0.6988 | 0.6969 | 0.6992 | 0.6998 | 0.6992 | 0.697 | 0.6978 | 0.6988 | 0.6984 | 0.6985 | 0.6996 | 0.702 | 0.6991 | 0.6971 | 0.6962 | 0.6971 | 0.6978 | 0.6986 | 0.7007 | 0.6996 | 0.6979 | 0.6986 | 0.6999 | 0.7001 | 0.6978 | 0.6992 | 0.6995 | 0.6976 | 0.6969 | 0.6977 | 0.7 | 0.6985 | 0.6982 | 0.6984 | 0.6979 | 0.6978 | 0.6982 | 0.6999 | 0.6992 | 0.6978 | 0.6966 | 0.6995 | 0.7019 | 0.7026 | 0.6985 | 0.6967 | 0.6977 | 0.6982 | 0.6983 | 0.6979 | 0.6968 | 0.6989 | 0.7014 | 0.6992 | 0.698 | 0.6973 | 0.6971 | 0.6966 | 0.6964 | 0.6967 | 0.6996 | 0.7 | 0.6974 | 0.6964 | 0.6974 | 0.6995 | 0.6983 | 0.6978 | 0.6975 | 0.6968 | 0.6952 | 0.6943 | 0.6959 | 0.6956 | 0.6952 | 0.6952 | 0.6962 | 0.6964 | 0.6955 | 0.6969 | 0.6964 | 0.695 | 0.6977 | 0.699 | 0.6992 | 0.6969 | 0.6963 | 0.6965 | 0.6975 | 0.6968 | 0.6964 | 0.6974 | 0.6985 | 0.6985 | 0.6972 | 0.6949 | 0.6956 | 0.6984 | 0.6971
693 | 0.7083 | 0.7044 | 0.7058 | 0.7052 | 0.7052 | 0.7067 | 0.7053 | 0.7043 | 0.7041 | 0.7035 | 0.7044 | 0.7057 | 0.7013 | 0.7023 | 0.7048 | 0.702 | 0.703 | 0.7034 | 0.6994 | 0.7008 | 0.7022 | 0.7022 | 0.7015 | 0.7009 | 0.7005 | 0.7014 | 0.7016 | 0.7014 | 0.7013 | 0.7017 | 0.7021 | 0.7019 | 0.7023 | 0.7022 | 0.7001 | 0.7002 | 0.7002 | 0.6994 | 0.7016 | 0.7023 | 0.7007 | 0.7007 | 0.7006 | 0.7004 | 0.7006 | 0.7021 | 0.7037 | 0.7025 | 0.6996 | 0.6977 | 0.7006 | 0.7037 | 0.7042 | 0.7003 | 0.7004 | 0.7007 | 0.7009 | 0.6979 | 0.6977 | 0.6998 | 0.7024 | 0.7018 | 0.6997 | 0.6999 | 0.7002 | 0.7005 | 0.7009 | 0.6997 | 0.6989 | 0.6997 | 0.6999 | 0.6997 | 0.6994 | 0.6979 | 0.6987 | 0.7012 | 0.6987 | 0.6978 | 0.6983 | 0.7006 | 0.7004 | 0.6992 | 0.6986 | 0.6983 | 0.6983 | 0.6988 | 0.6976 | 0.6972 | 0.6981 | 0.6981 | 0.6972 | 0.6957 | 0.6988 | 0.6996 | 0.6991 | 0.6997 | 0.6997 | 0.6989 | 0.6967 | 0.698 | 0.6994 | 0.6989 | 0.6977 | 0.6969 | 0.6966 | 0.6981 | 0.6981 | 0.6967 | 0.6976 | 0.6979 | 0.6979 | 0.6992 | 0.7004 | 0.7007 | 0.6987 | 0.6981 | 0.6982 | 0.6988 | 0.6987 | 0.6982 | 0.697 | 0.697 | 0.697 | 0.6971 | 0.6989 | 0.6982 | 0.6961 | 0.6973 | 0.6973 | 0.697 | 0.6979 | 0.6981 | 0.6977 | 0.6967 | 0.6969 | 0.6974 | 0.6979 | 0.6983 | 0.6979 | 0.6966 | 0.6974 | 0.6976 | 0.6974 | 0.6985 | 0.6993 | 0.6996 | 0.6983 | 0.6995 | 0.701 | 0.7008 | 0.6994 | 0.6985 | 0.6988 | 0.6975 | 0.6971 | 0.6978 | 0.6985 | 0.6984 | 0.6976 | 0.6966 | 0.6972 | 0.6983 | 0.6976 | 0.697 | 0.697 | 0.6981 | 0.6975 | 0.6969 | 0.6971 | 0.698 | 0.6977 | 0.6961 | 0.6975 | 0.6976 | 0.6969 | 0.6977
694 | 0.7095 | 0.7074 | 0.704 | 0.7049 | 0.7058 | 0.7055 | 0.7058 | 0.7051 | 0.7035 | 0.7036 | 0.7038 | 0.7041 | 0.7051 | 0.7046 | 0.7036 | 0.7031 | 0.7027 | 0.7033 | 0.7062 | 0.7047 | 0.7027 | 0.7011 | 0.7021 | 0.7025 | 0.7022 | 0.7029 | 0.7029 | 0.7023 | 0.7019 | 0.7021 | 0.7023 | 0.7001 | 0.7015 | 0.7033 | 0.7031 | 0.7003 | 0.6995 | 0.7033 | 0.7013 | 0.7008 | 0.7027 | 0.7024 | 0.702 | 0.7016 | 0.7013 | 0.701 | 0.7011 | 0.703 | 0.7028 | 0.7015 | 0.6996 | 0.7012 | 0.7024 | 0.7015 | 0.7019 | 0.7011 | 0.6988 | 0.6999 | 0.7002 | 0.6999 | 0.7012 | 0.7009 | 0.6999 | 0.7003 | 0.7004 | 0.7005 | 0.7013 | 0.7019 | 0.7021 | 0.702 | 0.7018 | 0.7006 | 0.6982 | 0.6996 | 0.7005 | 0.7009 | 0.7013 | 0.7015 | 0.7017 | 0.7022 | 0.7022 | 0.7015 | 0.6987 | 0.6995 | 0.6997 | 0.6971 | 0.6974 | 0.6982 | 0.699 | 0.7009 | 0.7012 | 0.7002 | 0.6995 | 0.6978 | 0.6962 | 0.6984 | 0.7002 | 0.7011 | 0.6993 | 0.6996 | 0.6996 | 0.6981 | 0.6997 | 0.7006 | 0.6994 | 0.7 | 0.7 | 0.6993 | 0.6999 | 0.6995 | 0.6984 | 0.6979 | 0.6987 | 0.7 | 0.7009 | 0.6996 | 0.6981 | 0.6979 | 0.7002 | 0.7015 | 0.7009 | 0.7014 | 0.6994 | 0.6951 | 0.6984 | 0.699 | 0.698 | 0.6986 | 0.7005 | 0.7014 | 0.6967 | 0.6979 | 0.6999 | 0.6992 | 0.6985 | 0.6985 | 0.6998 | 0.6988 | 0.6984 | 0.699 | 0.6988 | 0.6985 | 0.6983 | 0.7001 | 0.6986 | 0.6962 | 0.6975 | 0.6976 | 0.698 | 0.7 | 0.6991 | 0.6982 | 0.6982 | 0.6977 | 0.6978 | 0.6986 | 0.6971 | 0.6974 | 0.6991 | 0.6989 | 0.7005 | 0.7025 | 0.7021 | 0.7003 | 0.6982 | 0.6967 | 0.6965 | 0.697 | 0.6986 | 0.6986 | 0.6985 | 0.6985 | 0.6991 | 0.6986 | 0.6976 | 0.6983
695 | 0.71 | 0.7096 | 0.7089 | 0.7075 | 0.7065 | 0.7067 | 0.7068 | 0.7059 | 0.7041 | 0.7054 | 0.706 | 0.7058 | 0.7052 | 0.705 | 0.7048 | 0.704 | 0.7052 | 0.7059 | 0.7044 | 0.7048 | 0.7047 | 0.7034 | 0.7027 | 0.7036 | 0.706 | 0.7053 | 0.7037 | 0.7018 | 0.703 | 0.7036 | 0.7038 | 0.704 | 0.7043 | 0.7043 | 0.7037 | 0.7018 | 0.7019 | 0.7058 | 0.705 | 0.7045 | 0.7048 | 0.7045 | 0.7048 | 0.7052 | 0.7015 | 0.7021 | 0.7045 | 0.7032 | 0.7027 | 0.7024 | 0.7023 | 0.7032 | 0.7037 | 0.7032 | 0.7033 | 0.7034 | 0.7034 | 0.7023 | 0.7012 | 0.7001 | 0.7018 | 0.7022 | 0.7018 | 0.7008 | 0.7017 | 0.7026 | 0.7016 | 0.7027 | 0.7031 | 0.701 | 0.7005 | 0.7015 | 0.704 | 0.7026 | 0.7003 | 0.6977 | 0.7018 | 0.7021 | 0.7002 | 0.6988 | 0.7 | 0.7019 | 0.7023 | 0.7014 | 0.7003 | 0.6999 | 0.7026 | 0.7037 | 0.702 | 0.7019 | 0.7013 | 0.7004 | 0.7009 | 0.7013 | 0.7015 | 0.7015 | 0.6999 | 0.6985 | 0.7002 | 0.7008 | 0.7005 | 0.6992 | 0.7001 | 0.7013 | 0.7022 | 0.7016 | 0.7004 | 0.6987 | 0.7002 | 0.7011 | 0.7015 | 0.7006 | 0.7013 | 0.7018 | 0.6992 | 0.6992 | 0.6997 | 0.6993 | 0.6983 | 0.6988 | 0.7017 | 0.7002 | 0.6994 | 0.6997 | 0.6994 | 0.7001 | 0.7012 | 0.7015 | 0.7021 | 0.7025 | 0.7019 | 0.6996 | 0.6981 | 0.6999 | 0.699 | 0.6989 | 0.7007 | 0.6999 | 0.7 | 0.7012 | 0.7032 | 0.7023 | 0.6997 | 0.7001 | 0.7001 | 0.6999 | 0.6997 | 0.7005 | 0.701 | 0.6998 | 0.7017 | 0.7024 | 0.6998 | 0.699 | 0.6989 | 0.6995 | 0.6996 | 0.7001 | 0.7007 | 0.6994 | 0.699 | 0.6994 | 0.7008 | 0.6996 | 0.6986 | 0.7006 | 0.6999 | 0.6989 | 0.6984 | 0.7001 | 0.7001 | 0.6979 | 0.6982 | 0.6989 | 0.6998 | 0.6997
696 | 0.7107 | 0.7086 | 0.7082 | 0.7084 | 0.7075 | 0.7046 | 0.7036 | 0.7052 | 0.7092 | 0.7081 | 0.7074 | 0.7067 | 0.7055 | 0.7068 | 0.7086 | 0.7067 | 0.7066 | 0.7061 | 0.703 | 0.7038 | 0.705 | 0.7058 | 0.7051 | 0.7047 | 0.7048 | 0.7054 | 0.7059 | 0.7061 | 0.7063 | 0.7065 | 0.7066 | 0.7063 | 0.7056 | 0.7052 | 0.7058 | 0.7051 | 0.7041 | 0.7034 | 0.7022 | 0.7028 | 0.7058 | 0.7038 | 0.7037 | 0.7048 | 0.7029 | 0.7037 | 0.7052 | 0.7035 | 0.7034 | 0.704 | 0.705 | 0.7056 | 0.7052 | 0.7032 | 0.7015 | 0.7016 | 0.7039 | 0.703 | 0.7029 | 0.7034 | 0.7027 | 0.7029 | 0.7038 | 0.705 | 0.7049 | 0.704 | 0.7019 | 0.7031 | 0.7043 | 0.704 | 0.7027 | 0.7019 | 0.7018 | 0.7019 | 0.7036 | 0.7064 | 0.7032 | 0.7022 | 0.7024 | 0.7031 | 0.7033 | 0.7038 | 0.7054 | 0.7053 | 0.7043 | 0.7022 | 0.7021 | 0.7019 | 0.7013 | 0.702 | 0.702 | 0.7012 | 0.7012 | 0.7026 | 0.7046 | 0.7039 | 0.7035 | 0.7031 | 0.7018 | 0.7026 | 0.7029 | 0.7008 | 0.7016 | 0.7014 | 0.6989 | 0.6999 | 0.7006 | 0.7006 | 0.7005 | 0.7012 | 0.7024 | 0.7018 | 0.7018 | 0.702 | 0.7022 | 0.7027 | 0.7036 | 0.705 | 0.7039 | 0.7028 | 0.7023 | 0.7036 | 0.703 | 0.7004 | 0.7018 | 0.701 | 0.6991 | 0.7006 | 0.7012 | 0.7016 | 0.7033 | 0.7026 | 0.7018 | 0.7026 | 0.7013 | 0.7001 | 0.6998 | 0.7004 | 0.7015 | 0.7029 | 0.703 | 0.7019 | 0.7003 | 0.7015 | 0.7014 | 0.7008 | 0.7009 | 0.7004 | 0.7007 | 0.7036 | 0.7007 | 0.699 | 0.7012 | 0.7008 | 0.6998 | 0.6982 | 0.701 | 0.7012 | 0.6995 | 0.7014 | 0.702 | 0.7017 | 0.7005 | 0.7003 | 0.7006 | 0.7014 | 0.7011 | 0.7012 | 0.7023 | 0.701 | 0.7006 | 0.7017 | 0.7007 | 0.6998 | 0.6991 | 0.7003
697 | 0.7124 | 0.7103 | 0.7097 | 0.7094 | 0.7096 | 0.7107 | 0.7086 | 0.7086 | 0.7108 | 0.7077 | 0.7061 | 0.7059 | 0.7066 | 0.7069 | 0.7074 | 0.7087 | 0.7086 | 0.7078 | 0.7064 | 0.7065 | 0.7068 | 0.7071 | 0.7075 | 0.7071 | 0.7058 | 0.7071 | 0.7074 | 0.7068 | 0.7069 | 0.7066 | 0.7062 | 0.706 | 0.7076 | 0.7088 | 0.7075 | 0.7064 | 0.7057 | 0.7056 | 0.706 | 0.7057 | 0.7044 | 0.7034 | 0.7045 | 0.7069 | 0.7059 | 0.705 | 0.7045 | 0.7059 | 0.7042 | 0.7019 | 0.7015 | 0.7045 | 0.706 | 0.7033 | 0.7026 | 0.7027 | 0.7035 | 0.705 | 0.705 | 0.7039 | 0.7063 | 0.7063 | 0.7048 | 0.7034 | 0.7037 | 0.7045 | 0.7046 | 0.7051 | 0.7046 | 0.702 | 0.7042 | 0.705 | 0.7034 | 0.7047 | 0.7041 | 0.7021 | 0.7038 | 0.7038 | 0.703 | 0.703 | 0.7053 | 0.707 | 0.7039 | 0.7024 | 0.7022 | 0.7034 | 0.7029 | 0.7033 | 0.705 | 0.7022 | 0.702 | 0.7044 | 0.7021 | 0.7023 | 0.7039 | 0.7033 | 0.7029 | 0.7033 | 0.7058 | 0.7037 | 0.7019 | 0.7031 | 0.7047 | 0.7052 | 0.7042 | 0.7042 | 0.7032 | 0.7012 | 0.7014 | 0.7024 | 0.7039 | 0.7047 | 0.704 | 0.7029 | 0.7026 | 0.7013 | 0.7012 | 0.7043 | 0.704 | 0.7035 | 0.7034 | 0.7045 | 0.7038 | 0.7015 | 0.702 | 0.7023 | 0.7024 | 0.7027 | 0.7021 | 0.7009 | 0.7 | 0.7013 | 0.7031 | 0.7045 | 0.7021 | 0.7008 | 0.7022 | 0.7007 | 0.6997 | 0.6996 | 0.7026 | 0.7037 | 0.7032 | 0.7024 | 0.704 | 0.7059 | 0.7035 | 0.7015 | 0.7004 | 0.7009 | 0.7004 | 0.7 | 0.6999 | 0.7008 | 0.7019 | 0.7034 | 0.7024 | 0.7011 | 0.6996 | 0.6992 | 0.6987 | 0.6987 | 0.7009 | 0.7014 | 0.7012 | 0.7005 | 0.7006 | 0.7021 | 0.706 | 0.7029 | 0.7009 | 0.7013 | 0.7044 | 0.7043 | 0.7017 | 0.7015
698 | 0.7123 | 0.71 | 0.7097 | 0.7083 | 0.7079 | 0.7096 | 0.7104 | 0.7105 | 0.7102 | 0.7084 | 0.7086 | 0.7096 | 0.7072 | 0.7067 | 0.7072 | 0.7077 | 0.7079 | 0.7077 | 0.7065 | 0.7084 | 0.7093 | 0.7081 | 0.7082 | 0.7078 | 0.7067 | 0.7075 | 0.7074 | 0.7069 | 0.7084 | 0.7079 | 0.7061 | 0.7036 | 0.7055 | 0.7078 | 0.7073 | 0.7068 | 0.706 | 0.7042 | 0.7049 | 0.7052 | 0.7046 | 0.7057 | 0.7066 | 0.7073 | 0.7072 | 0.7062 | 0.705 | 0.7057 | 0.7049 | 0.7037 | 0.7032 | 0.7038 | 0.7045 | 0.7047 | 0.7053 | 0.7051 | 0.7037 | 0.7043 | 0.7043 | 0.7039 | 0.7039 | 0.7051 | 0.7068 | 0.7071 | 0.7068 | 0.7063 | 0.7061 | 0.7043 | 0.7027 | 0.7022 | 0.7031 | 0.7043 | 0.7059 | 0.7045 | 0.704 | 0.7043 | 0.7046 | 0.7055 | 0.7063 | 0.705 | 0.7047 | 0.7049 | 0.705 | 0.7041 | 0.7032 | 0.7029 | 0.7053 | 0.7062 | 0.7047 | 0.706 | 0.7055 | 0.7034 | 0.7031 | 0.7023 | 0.7013 | 0.7007 | 0.7023 | 0.7041 | 0.7034 | 0.7042 | 0.7042 | 0.7017 | 0.7037 | 0.7042 | 0.7012 | 0.702 | 0.7033 | 0.7048 | 0.7052 | 0.7046 | 0.7033 | 0.7027 | 0.7023 | 0.7022 | 0.7029 | 0.7024 | 0.7023 | 0.7037 | 0.7013 | 0.7001 | 0.7016 | 0.7032 | 0.703 | 0.7011 | 0.7023 | 0.7041 | 0.7058 | 0.7038 | 0.7039 | 0.7041 | 0.7006 | 0.7016 | 0.703 | 0.7021 | 0.7025 | 0.7033 | 0.7045 | 0.702 | 0.701 | 0.702 | 0.7035 | 0.703 | 0.7013 | 0.7028 | 0.7027 | 0.7021 | 0.7028 | 0.7037 | 0.7041 | 0.7035 | 0.7028 | 0.7028 | 0.7042 | 0.7036 | 0.7042 | 0.7063 | 0.702 | 0.7012 | 0.7033 | 0.7043 | 0.7051 | 0.7051 | 0.7033 | 0.7033 | 0.7036 | 0.7028 | 0.7024 | 0.702 | 0.7017 | 0.7022 | 0.7028 | 0.7034 | 0.7039 | 0.7033 | 0.7019 | 0.7029
699 | 0.7129 | 0.7098 | 0.7124 | 0.7122 | 0.7113 | 0.71 | 0.7101 | 0.7106 | 0.7114 | 0.7095 | 0.7092 | 0.7097 | 0.7078 | 0.7061 | 0.7051 | 0.7062 | 0.7082 | 0.7099 | 0.7099 | 0.7087 | 0.7088 | 0.7111 | 0.7094 | 0.7092 | 0.711 | 0.7097 | 0.7074 | 0.705 | 0.7078 | 0.7075 | 0.7058 | 0.7049 | 0.7055 | 0.7059 | 0.7042 | 0.7041 | 0.7054 | 0.7086 | 0.7063 | 0.7053 | 0.7064 | 0.7066 | 0.7058 | 0.7045 | 0.7043 | 0.7051 | 0.7063 | 0.7068 | 0.7061 | 0.7053 | 0.7054 | 0.7049 | 0.7046 | 0.7047 | 0.7071 | 0.7072 | 0.704 | 0.7032 | 0.703 | 0.7035 | 0.7055 | 0.7054 | 0.7041 | 0.7037 | 0.7042 | 0.7049 | 0.7051 | 0.7063 | 0.7074 | 0.7074 | 0.7048 | 0.7035 | 0.7043 | 0.7048 | 0.7052 | 0.7057 | 0.7059 | 0.7056 | 0.7054 | 0.7062 | 0.706 | 0.7056 | 0.7058 | 0.7045 | 0.7037 | 0.7044 | 0.7048 | 0.7043 | 0.703 | 0.7065 | 0.7071 | 0.7049 | 0.7035 | 0.703 | 0.7033 | 0.7038 | 0.7047 | 0.7052 | 0.7034 | 0.703 | 0.7036 | 0.7052 | 0.7052 | 0.7045 | 0.7029 | 0.7039 | 0.7041 | 0.7034 | 0.7028 | 0.7023 | 0.7021 | 0.7034 | 0.7045 | 0.705 | 0.704 | 0.7042 | 0.7041 | 0.7027 | 0.7041 | 0.705 | 0.7043 | 0.7042 | 0.7036 | 0.7024 | 0.7042 | 0.7046 | 0.7041 | 0.7034 | 0.7043 | 0.7051 | 0.7025 | 0.7018 | 0.7024 | 0.7047 | 0.7049 | 0.7038 | 0.7015 | 0.7027 | 0.7031 | 0.7024 | 0.7026 | 0.7033 | 0.7043 | 0.7043 | 0.7044 | 0.7048 | 0.7052 | 0.7058 | 0.7058 | 0.7047 | 0.7031 | 0.7025 | 0.7039 | 0.7037 | 0.704 | 0.7051 | 0.7017 | 0.702 | 0.7049 | 0.7042 | 0.7026 | 0.7012 | 0.7028 | 0.7028 | 0.7027 | 0.7036 | 0.7048 | 0.7063 | 0.7081 | 0.7032 | 0.7003 | 0.7009 | 0.7024 | 0.703 | 0.7029 | 0.7033
700 | 0.7142 | 0.7141 | 0.714 | 0.7129 | 0.7116 | 0.7102 | 0.7097 | 0.7096 | 0.7096 | 0.7093 | 0.7079 | 0.706 | 0.7074 | 0.7085 | 0.7093 | 0.7097 | 0.7097 | 0.71 | 0.7112 | 0.7104 | 0.7093 | 0.7082 | 0.7097 | 0.7112 | 0.7124 | 0.7127 | 0.711 | 0.7081 | 0.7083 | 0.7071 | 0.7058 | 0.7068 | 0.7087 | 0.7094 | 0.7068 | 0.7089 | 0.7099 | 0.7073 | 0.7061 | 0.7059 | 0.7069 | 0.7089 | 0.7093 | 0.7085 | 0.7091 | 0.7084 | 0.7072 | 0.7062 | 0.7062 | 0.707 | 0.709 | 0.7061 | 0.7038 | 0.7047 | 0.706 | 0.7071 | 0.7079 | 0.7061 | 0.7065 | 0.7085 | 0.7054 | 0.7057 | 0.7077 | 0.7071 | 0.7077 | 0.7081 | 0.7069 | 0.7061 | 0.7053 | 0.7045 | 0.7067 | 0.7076 | 0.706 | 0.7052 | 0.7057 | 0.7075 | 0.7081 | 0.7077 | 0.7066 | 0.7058 | 0.7057 | 0.7058 | 0.7052 | 0.7057 | 0.7066 | 0.7078 | 0.7069 | 0.7067 | 0.7078 | 0.7083 | 0.7077 | 0.7061 | 0.7062 | 0.7054 | 0.7044 | 0.7051 | 0.706 | 0.7064 | 0.7054 | 0.7069 | 0.7068 | 0.7017 | 0.7025 | 0.7042 | 0.7059 | 0.7036 | 0.7029 | 0.704 | 0.705 | 0.7062 | 0.7071 | 0.7053 | 0.7057 | 0.7062 | 0.7032 | 0.7039 | 0.7046 | 0.703 | 0.7057 | 0.7067 | 0.7042 | 0.705 | 0.7057 | 0.7062 | 0.7056 | 0.7062 | 0.7073 | 0.7052 | 0.706 | 0.7068 | 0.7024 | 0.7022 | 0.7027 | 0.7021 | 0.7037 | 0.7056 | 0.7072 | 0.7034 | 0.702 | 0.7038 | 0.7037 | 0.7041 | 0.7047 | 0.7047 | 0.7056 | 0.7064 | 0.7047 | 0.7033 | 0.7033 | 0.7061 | 0.7046 | 0.7031 | 0.703 | 0.7054 | 0.7047 | 0.7003 | 0.7019 | 0.7035 | 0.7051 | 0.7073 | 0.7081 | 0.7075 | 0.7052 | 0.7038 | 0.7031 | 0.7033 | 0.7047 | 0.7048 | 0.7018 | 0.7051 | 0.7057 | 0.7024 | 0.7031 | 0.7035 | 0.7038 | 0.704
701 | 0.7146 | 0.7109 | 0.7089 | 0.7112 | 0.7126 | 0.7115 | 0.7133 | 0.7127 | 0.7097 | 0.7105 | 0.7116 | 0.7124 | 0.7092 | 0.7086 | 0.7094 | 0.7097 | 0.7105 | 0.7112 | 0.7112 | 0.7093 | 0.7086 | 0.7102 | 0.7108 | 0.7104 | 0.7088 | 0.7073 | 0.7077 | 0.7094 | 0.7081 | 0.7085 | 0.7095 | 0.7085 | 0.7093 | 0.7104 | 0.7103 | 0.7094 | 0.7084 | 0.7074 | 0.7073 | 0.7083 | 0.7103 | 0.7103 | 0.7096 | 0.7081 | 0.7053 | 0.7058 | 0.7076 | 0.7062 | 0.707 | 0.7085 | 0.7092 | 0.7085 | 0.7081 | 0.7089 | 0.7059 | 0.7051 | 0.7074 | 0.71 | 0.7098 | 0.7073 | 0.7074 | 0.7073 | 0.7068 | 0.7052 | 0.704 | 0.7046 | 0.7097 | 0.7098 | 0.7091 | 0.7094 | 0.709 | 0.7076 | 0.7048 | 0.7059 | 0.7066 | 0.7069 | 0.7077 | 0.7069 | 0.7056 | 0.7058 | 0.7054 | 0.7052 | 0.7068 | 0.7049 | 0.7043 | 0.7077 | 0.7082 | 0.7085 | 0.709 | 0.7076 | 0.7051 | 0.702 | 0.7029 | 0.7046 | 0.7065 | 0.7059 | 0.7065 | 0.707 | 0.7059 | 0.7056 | 0.7056 | 0.7056 | 0.7079 | 0.709 | 0.7079 | 0.7064 | 0.7065 | 0.7083 | 0.7079 | 0.7066 | 0.705 | 0.7058 | 0.7069 | 0.7074 | 0.7057 | 0.7047 | 0.7047 | 0.7064 | 0.7038 | 0.7038 | 0.7086 | 0.7081 | 0.7074 | 0.7066 | 0.7053 | 0.705 | 0.7055 | 0.7059 | 0.7054 | 0.7045 | 0.7042 | 0.7025 | 0.7014 | 0.7026 | 0.7037 | 0.7041 | 0.7035 | 0.7028 | 0.7027 | 0.7034 | 0.7058 | 0.7054 | 0.7034 | 0.7046 | 0.7054 | 0.7052 | 0.702 | 0.7022 | 0.7034 | 0.7045 | 0.7037 | 0.7032 | 0.7041 | 0.7047 | 0.7041 | 0.7023 | 0.7055 | 0.7056 | 0.7037 | 0.7067 | 0.7066 | 0.7051 | 0.7051 | 0.7054 | 0.7057 | 0.7052 | 0.7049 | 0.7047 | 0.7049 | 0.7052 | 0.7041 | 0.7012 | 0.7016 | 0.7019 | 0.7021 | 0.7036
702 | 0.7159 | 0.7118 | 0.7147 | 0.7129 | 0.7119 | 0.7135 | 0.7127 | 0.7121 | 0.7118 | 0.7151 | 0.7165 | 0.7159 | 0.7127 | 0.7125 | 0.7132 | 0.7114 | 0.7111 | 0.7106 | 0.7085 | 0.7067 | 0.707 | 0.7108 | 0.7122 | 0.713 | 0.7134 | 0.7121 | 0.7101 | 0.7078 | 0.7076 | 0.7091 | 0.7108 | 0.7097 | 0.7101 | 0.711 | 0.7115 | 0.712 | 0.7114 | 0.7092 | 0.7098 | 0.7109 | 0.7122 | 0.7102 | 0.7089 | 0.7081 | 0.7068 | 0.7071 | 0.7078 | 0.7067 | 0.7069 | 0.7077 | 0.7088 | 0.71 | 0.7095 | 0.7056 | 0.7079 | 0.7088 | 0.7073 | 0.7078 | 0.707 | 0.7053 | 0.7057 | 0.7067 | 0.7078 | 0.7079 | 0.7087 | 0.709 | 0.7068 | 0.707 | 0.7075 | 0.7072 | 0.707 | 0.7088 | 0.7133 | 0.7089 | 0.7081 | 0.7106 | 0.7098 | 0.7083 | 0.7066 | 0.7072 | 0.7058 | 0.7046 | 0.7069 | 0.7068 | 0.7069 | 0.7086 | 0.7071 | 0.7061 | 0.7062 | 0.7061 | 0.7052 | 0.7036 | 0.7071 | 0.7084 | 0.7081 | 0.7079 | 0.7062 | 0.7048 | 0.7068 | 0.7066 | 0.7062 | 0.7066 | 0.7089 | 0.7086 | 0.7039 | 0.7036 | 0.7046 | 0.7068 | 0.707 | 0.7074 | 0.7078 | 0.7067 | 0.7065 | 0.7067 | 0.7072 | 0.7077 | 0.7075 | 0.7058 | 0.7058 | 0.7075 | 0.7114 | 0.7081 | 0.7053 | 0.7036 | 0.7064 | 0.7064 | 0.7047 | 0.707 | 0.7063 | 0.7048 | 0.7064 | 0.7066 | 0.7056 | 0.703 | 0.7029 | 0.7043 | 0.7072 | 0.7061 | 0.7054 | 0.7055 | 0.7094 | 0.7065 | 0.6997 | 0.7039 | 0.7055 | 0.7058 | 0.7062 | 0.7059 | 0.7048 | 0.7023 | 0.7013 | 0.7021 | 0.7052 | 0.7073 | 0.7068 | 0.7034 | 0.7053 | 0.7057 | 0.705 | 0.7071 | 0.7045 | 0.701 | 0.7052 | 0.7058 | 0.7058 | 0.7074 | 0.7078 | 0.7081 | 0.7085 | 0.7065 | 0.705 | 0.7044 | 0.7086 | 0.7084 | 0.7048 | 0.7053
703 | 0.7153 | 0.7155 | 0.7132 | 0.7115 | 0.7109 | 0.7119 | 0.7087 | 0.7075 | 0.7091 | 0.7122 | 0.7115 | 0.7086 | 0.7101 | 0.7111 | 0.7114 | 0.7105 | 0.7114 | 0.7113 | 0.707 | 0.7081 | 0.7093 | 0.7093 | 0.709 | 0.7095 | 0.711 | 0.7089 | 0.7098 | 0.7123 | 0.7093 | 0.7094 | 0.7103 | 0.7073 | 0.7077 | 0.7092 | 0.7106 | 0.7092 | 0.7082 | 0.7086 | 0.7098 | 0.7101 | 0.7091 | 0.7081 | 0.7091 | 0.711 | 0.7057 | 0.7056 | 0.7072 | 0.7038 | 0.7055 | 0.708 | 0.7073 | 0.7086 | 0.7093 | 0.7084 | 0.7086 | 0.7097 | 0.7115 | 0.7114 | 0.7102 | 0.7084 | 0.7095 | 0.709 | 0.7076 | 0.7057 | 0.708 | 0.7107 | 0.71 | 0.7117 | 0.7109 | 0.704 | 0.7042 | 0.7063 | 0.71 | 0.7057 | 0.7046 | 0.7066 | 0.7075 | 0.7073 | 0.7064 | 0.7065 | 0.7074 | 0.7082 | 0.7079 | 0.7079 | 0.7075 | 0.7062 | 0.7065 | 0.7061 | 0.7041 | 0.7062 | 0.707 | 0.7065 | 0.7063 | 0.7076 | 0.7091 | 0.7068 | 0.7057 | 0.7055 | 0.7068 | 0.7074 | 0.7066 | 0.7031 | 0.7026 | 0.7031 | 0.7042 | 0.7059 | 0.7063 | 0.7055 | 0.707 | 0.7087 | 0.7099 | 0.7085 | 0.7087 | 0.7085 | 0.7039 | 0.7059 | 0.7076 | 0.7043 | 0.7048 | 0.7072 | 0.7114 | 0.7069 | 0.7041 | 0.704 | 0.7078 | 0.709 | 0.7081 | 0.7071 | 0.7068 | 0.7073 | 0.7095 | 0.7078 | 0.7059 | 0.7066 | 0.7057 | 0.706 | 0.7086 | 0.7068 | 0.7052 | 0.7042 | 0.7049 | 0.7051 | 0.7049 | 0.7049 | 0.7054 | 0.7057 | 0.7042 | 0.705 | 0.707 | 0.7104 | 0.7058 | 0.7028 | 0.7051 | 0.7077 | 0.7096 | 0.7105 | 0.7059 | 0.7046 | 0.7058 | 0.7048 | 0.7051 | 0.7058 | 0.7051 | 0.7018 | 0.699 | 0.7 | 0.7015 | 0.704 | 0.7084 | 0.7102 | 0.7095 | 0.7061 | 0.7065 | 0.7048 | 0.702 | 0.7045
704 | 0.715 | 0.7135 | 0.7128 | 0.715 | 0.7163 | 0.7153 | 0.7152 | 0.7152 | 0.715 | 0.7135 | 0.7118 | 0.7103 | 0.7111 | 0.7117 | 0.712 | 0.7125 | 0.7097 | 0.708 | 0.7118 | 0.7122 | 0.7109 | 0.7079 | 0.7101 | 0.7105 | 0.7083 | 0.7092 | 0.7089 | 0.7079 | 0.709 | 0.7093 | 0.7086 | 0.7051 | 0.7033 | 0.7033 | 0.7066 | 0.7077 | 0.7079 | 0.7074 | 0.7071 | 0.709 | 0.7132 | 0.7087 | 0.7076 | 0.7086 | 0.7037 | 0.7036 | 0.7062 | 0.7083 | 0.7073 | 0.706 | 0.707 | 0.7066 | 0.7055 | 0.7037 | 0.7076 | 0.7081 | 0.7037 | 0.7061 | 0.7078 | 0.7086 | 0.7088 | 0.7071 | 0.7053 | 0.7081 | 0.7069 | 0.7056 | 0.7087 | 0.7076 | 0.7072 | 0.7102 | 0.7069 | 0.7044 | 0.704 | 0.7067 | 0.7063 | 0.7035 | 0.7085 | 0.7087 | 0.7062 | 0.7058 | 0.7058 | 0.706 | 0.7061 | 0.7037 | 0.7032 | 0.7078 | 0.7046 | 0.7027 | 0.7039 | 0.7071 | 0.7059 | 0.701 | 0.7035 | 0.7053 | 0.7058 | 0.7019 | 0.7026 | 0.7046 | 0.7047 | 0.7056 | 0.7068 | 0.7084 | 0.7056 | 0.7034 | 0.703 | 0.7051 | 0.7062 | 0.7062 | 0.7076 | 0.7085 | 0.7083 | 0.7038 | 0.7017 | 0.7018 | 0.7058 | 0.7058 | 0.7056 | 0.7078 | 0.7071 | 0.7057 | 0.704 | 0.7063 | 0.7065 | 0.7043 | 0.7041 | 0.7035 | 0.7034 | 0.7093 | 0.7093 | 0.7069 | 0.707 | 0.7068 | 0.7064 | 0.706 | 0.7053 | 0.7047 | 0.7045 | 0.7053 | 0.7057 | 0.7057 | 0.7035 | 0.7014 | 0.7002 | 0.706 | 0.7076 | 0.707 | 0.7064 | 0.7064 | 0.707 | 0.7087 | 0.7052 | 0.7025 | 0.7025 | 0.7034 | 0.7043 | 0.705 | 0.7052 | 0.7045 | 0.7034 | 0.7062 | 0.706 | 0.7044 | 0.7039 | 0.7037 | 0.7042 | 0.7062 | 0.7057 | 0.7062 | 0.7097 | 0.7107 | 0.7095 | 0.7061 | 0.7062 | 0.7065 | 0.7069 | 0.706
705 | 0.719 | 0.7149 | 0.7149 | 0.7181 | 0.7195 | 0.717 | 0.7152 | 0.7139 | 0.7131 | 0.715 | 0.7147 | 0.7131 | 0.7135 | 0.7137 | 0.7139 | 0.7139 | 0.7127 | 0.711 | 0.7087 | 0.7103 | 0.7117 | 0.7115 | 0.7126 | 0.7128 | 0.7119 | 0.7142 | 0.7138 | 0.7121 | 0.7168 | 0.7161 | 0.7129 | 0.7118 | 0.7152 | 0.7175 | 0.7135 | 0.7107 | 0.7096 | 0.7108 | 0.7082 | 0.7092 | 0.7147 | 0.7118 | 0.7088 | 0.7064 | 0.7111 | 0.7111 | 0.7089 | 0.7086 | 0.707 | 0.7056 | 0.7057 | 0.7101 | 0.7133 | 0.7125 | 0.7134 | 0.7131 | 0.7111 | 0.7125 | 0.7125 | 0.7113 | 0.7123 | 0.7119 | 0.7112 | 0.7121 | 0.7113 | 0.7104 | 0.711 | 0.7118 | 0.7113 | 0.7085 | 0.7094 | 0.7087 | 0.7054 | 0.7077 | 0.7098 | 0.7112 | 0.707 | 0.7076 | 0.7107 | 0.7111 | 0.7104 | 0.7085 | 0.7049 | 0.707 | 0.7095 | 0.7094 | 0.7103 | 0.71 | 0.7077 | 0.71 | 0.7098 | 0.7074 | 0.7107 | 0.7123 | 0.7122 | 0.7087 | 0.7083 | 0.7093 | 0.7098 | 0.7091 | 0.7089 | 0.7101 | 0.7095 | 0.7096 | 0.7114 | 0.7115 | 0.7112 | 0.7105 | 0.7073 | 0.7086 | 0.712 | 0.708 | 0.7108 | 0.715 | 0.7127 | 0.7093 | 0.7072 | 0.7091 | 0.707 | 0.7078 | 0.7139 | 0.7111 | 0.7095 | 0.7098 | 0.709 | 0.711 | 0.7139 | 0.708 | 0.7059 | 0.7061 | 0.7077 | 0.7078 | 0.7072 | 0.7058 | 0.7098 | 0.7111 | 0.7066 | 0.7071 | 0.7065 | 0.7042 | 0.708 | 0.71 | 0.7102 | 0.7086 | 0.7079 | 0.7073 | 0.7048 | 0.7069 | 0.7087 | 0.7056 | 0.7093 | 0.7111 | 0.7075 | 0.7065 | 0.7057 | 0.7048 | 0.7034 | 0.7042 | 0.7065 | 0.7064 | 0.7051 | 0.7037 | 0.705 | 0.7058 | 0.707 | 0.7093 | 0.7092 | 0.7093 | 0.7107 | 0.7098 | 0.7105 | 0.7133 | 0.7126 | 0.7093 | 0.7046 | 0.7068
706 | 0.7163 | 0.7118 | 0.7104 | 0.7122 | 0.7132 | 0.7121 | 0.7087 | 0.7082 | 0.7109 | 0.7119 | 0.7142 | 0.7165 | 0.7124 | 0.7132 | 0.715 | 0.7111 | 0.7102 | 0.7102 | 0.7102 | 0.7095 | 0.7081 | 0.7059 | 0.7083 | 0.7076 | 0.7031 | 0.7133 | 0.7163 | 0.7137 | 0.7114 | 0.7102 | 0.7095 | 0.7079 | 0.7095 | 0.7117 | 0.7126 | 0.7075 | 0.7055 | 0.7109 | 0.7132 | 0.713 | 0.7103 | 0.711 | 0.7098 | 0.7075 | 0.7088 | 0.7095 | 0.7104 | 0.7138 | 0.7117 | 0.7096 | 0.7132 | 0.7093 | 0.7065 | 0.7087 | 0.7092 | 0.7096 | 0.7102 | 0.7039 | 0.7054 | 0.713 | 0.7122 | 0.7091 | 0.7062 | 0.7099 | 0.7118 | 0.7128 | 0.713 | 0.7133 | 0.7126 | 0.71 | 0.7081 | 0.7088 | 0.7132 | 0.7084 | 0.7065 | 0.7075 | 0.7093 | 0.7084 | 0.7066 | 0.7091 | 0.7089 | 0.7073 | 0.705 | 0.7061 | 0.709 | 0.7136 | 0.7098 | 0.7081 | 0.7104 | 0.7082 | 0.7084 | 0.7107 | 0.71 | 0.7078 | 0.7052 | 0.7062 | 0.7062 | 0.7065 | 0.7089 | 0.7079 | 0.7082 | 0.713 | 0.7093 | 0.7074 | 0.7101 | 0.7074 | 0.7056 | 0.705 | 0.7088 | 0.7126 | 0.7159 | 0.7152 | 0.7115 | 0.7072 | 0.7056 | 0.7062 | 0.7071 | 0.7075 | 0.7072 | 0.7077 | 0.7098 | 0.7098 | 0.7074 | 0.7025 | 0.7035 | 0.7028 | 0.7018 | 0.7068 | 0.7079 | 0.7072 | 0.7069 | 0.7079 | 0.7103 | 0.7147 | 0.7111 | 0.7073 | 0.7057 | 0.7049 | 0.7066 | 0.7108 | 0.7069 | 0.7082 | 0.7123 | 0.7087 | 0.7067 | 0.7053 | 0.7037 | 0.7044 | 0.7054 | 0.7053 | 0.7067 | 0.7071 | 0.7056 | 0.7043 | 0.7047 | 0.7072 | 0.709 | 0.709 | 0.7074 | 0.7048 | 0.7034 | 0.7038 | 0.709 | 0.7096 | 0.7076 | 0.7029 | 0.7065 | 0.7093 | 0.7076 | 0.7055 | 0.7047 | 0.7055 | 0.7087 | 0.7082 | 0.705 | 0.7061
707 | 0.7183 | 0.7179 | 0.71 | 0.7112 | 0.7142 | 0.7176 | 0.7152 | 0.7155 | 0.7187 | 0.7156 | 0.7127 | 0.7113 | 0.7201 | 0.7178 | 0.7119 | 0.714 | 0.7134 | 0.713 | 0.7153 | 0.7148 | 0.7144 | 0.7148 | 0.7143 | 0.7123 | 0.7087 | 0.7092 | 0.7137 | 0.7204 | 0.7187 | 0.7169 | 0.7142 | 0.7082 | 0.7064 | 0.7084 | 0.7164 | 0.7166 | 0.7151 | 0.7135 | 0.7102 | 0.7077 | 0.7066 | 0.7081 | 0.7127 | 0.719 | 0.7164 | 0.7128 | 0.7098 | 0.7124 | 0.7119 | 0.7111 | 0.7126 | 0.7146 | 0.7145 | 0.7104 | 0.7107 | 0.7114 | 0.7121 | 0.7112 | 0.7113 | 0.7122 | 0.7117 | 0.7129 | 0.7141 | 0.7104 | 0.7109 | 0.7122 | 0.7114 | 0.7119 | 0.7124 | 0.7126 | 0.7087 | 0.7076 | 0.7108 | 0.709 | 0.7105 | 0.7143 | 0.7101 | 0.7084 | 0.7088 | 0.7126 | 0.7123 | 0.7111 | 0.7128 | 0.7131 | 0.7115 | 0.7067 | 0.7078 | 0.7076 | 0.7045 | 0.7059 | 0.7069 | 0.7076 | 0.7103 | 0.712 | 0.7132 | 0.7156 | 0.7137 | 0.7107 | 0.7105 | 0.7085 | 0.7081 | 0.7117 | 0.7125 | 0.7114 | 0.7083 | 0.7093 | 0.7099 | 0.7099 | 0.7097 | 0.7117 | 0.7142 | 0.7106 | 0.708 | 0.7064 | 0.707 | 0.7088 | 0.7091 | 0.7049 | 0.7046 | 0.706 | 0.7092 | 0.7108 | 0.7081 | 0.7016 | 0.71 | 0.7132 | 0.7124 | 0.711 | 0.7084 | 0.7069 | 0.7123 | 0.7103 | 0.7067 | 0.7054 | 0.7082 | 0.7085 | 0.7036 | 0.7058 | 0.7066 | 0.7052 | 0.7088 | 0.7091 | 0.7072 | 0.7084 | 0.7108 | 0.7124 | 0.7077 | 0.7082 | 0.7096 | 0.7089 | 0.7053 | 0.7047 | 0.7102 | 0.7113 | 0.7104 | 0.7076 | 0.7078 | 0.7088 | 0.7099 | 0.7079 | 0.7085 | 0.7098 | 0.7079 | 0.7081 | 0.7087 | 0.7078 | 0.708 | 0.7081 | 0.7074 | 0.7044 | 0.7041 | 0.7075 | 0.7099 | 0.7086 | 0.7048 | 0.7071
708 | 0.7174 | 0.7194 | 0.7177 | 0.7145 | 0.7137 | 0.717 | 0.7132 | 0.7149 | 0.7224 | 0.7195 | 0.7189 | 0.7193 | 0.7137 | 0.712 | 0.7125 | 0.7139 | 0.7131 | 0.7125 | 0.7141 | 0.7128 | 0.7113 | 0.7103 | 0.7122 | 0.7138 | 0.7147 | 0.7162 | 0.7144 | 0.7105 | 0.7105 | 0.7134 | 0.7164 | 0.7134 | 0.7119 | 0.712 | 0.7148 | 0.7129 | 0.7095 | 0.7048 | 0.7088 | 0.7126 | 0.7152 | 0.7139 | 0.7114 | 0.7084 | 0.7097 | 0.7105 | 0.7111 | 0.7113 | 0.7092 | 0.7078 | 0.7107 | 0.7072 | 0.7069 | 0.715 | 0.7125 | 0.7099 | 0.7084 | 0.7143 | 0.7158 | 0.7136 | 0.7123 | 0.7131 | 0.714 | 0.7086 | 0.7071 | 0.708 | 0.7118 | 0.7126 | 0.7115 | 0.7079 | 0.708 | 0.7085 | 0.709 | 0.7097 | 0.7097 | 0.709 | 0.7104 | 0.7074 | 0.7034 | 0.7088 | 0.7095 | 0.7093 | 0.7129 | 0.7148 | 0.7141 | 0.7094 | 0.7108 | 0.7105 | 0.7069 | 0.7114 | 0.7111 | 0.7063 | 0.7104 | 0.7108 | 0.7089 | 0.7086 | 0.708 | 0.7083 | 0.7119 | 0.7089 | 0.7052 | 0.7037 | 0.7074 | 0.7094 | 0.7076 | 0.7085 | 0.7097 | 0.711 | 0.7135 | 0.7138 | 0.7121 | 0.7079 | 0.7094 | 0.7123 | 0.7102 | 0.7082 | 0.7077 | 0.7102 | 0.7076 | 0.7083 | 0.7152 | 0.7074 | 0.7047 | 0.7081 | 0.7058 | 0.707 | 0.7104 | 0.7096 | 0.7088 | 0.708 | 0.7076 | 0.7049 | 0.7038 | 0.7083 | 0.7082 | 0.7081 | 0.7091 | 0.7087 | 0.7067 | 0.7031 | 0.7099 | 0.71 | 0.7057 | 0.7066 | 0.7071 | 0.707 | 0.706 | 0.7063 | 0.7081 | 0.7124 | 0.7107 | 0.708 | 0.7057 | 0.7056 | 0.7059 | 0.7063 | 0.7061 | 0.7063 | 0.7067 | 0.7049 | 0.7047 | 0.705 | 0.7041 | 0.7041 | 0.7044 | 0.7045 | 0.7071 | 0.7088 | 0.7082 | 0.7085 | 0.7103 | 0.7141 | 0.7108 | 0.7103 | 0.7118 | 0.7088
709 | 0.7175 | 0.718 | 0.7163 | 0.7147 | 0.7123 | 0.7089 | 0.7149 | 0.7177 | 0.7164 | 0.7155 | 0.7148 | 0.7145 | 0.7162 | 0.7146 | 0.7129 | 0.7175 | 0.7188 | 0.7179 | 0.7141 | 0.7162 | 0.7164 | 0.7119 | 0.7155 | 0.7163 | 0.7135 | 0.7112 | 0.7108 | 0.7119 | 0.7123 | 0.7116 | 0.7114 | 0.716 | 0.7132 | 0.7093 | 0.7093 | 0.7092 | 0.7101 | 0.713 | 0.7125 | 0.7117 | 0.7109 | 0.7086 | 0.7085 | 0.7103 | 0.7126 | 0.7121 | 0.7101 | 0.7084 | 0.7106 | 0.7125 | 0.7093 | 0.7095 | 0.7111 | 0.7139 | 0.7124 | 0.7111 | 0.7108 | 0.7098 | 0.7099 | 0.7112 | 0.7134 | 0.7124 | 0.7101 | 0.7115 | 0.7155 | 0.718 | 0.7134 | 0.7109 | 0.7092 | 0.7079 | 0.7106 | 0.7127 | 0.7132 | 0.7071 | 0.7067 | 0.7117 | 0.7153 | 0.7152 | 0.7122 | 0.7077 | 0.7047 | 0.7048 | 0.7132 | 0.712 | 0.709 | 0.7075 | 0.7095 | 0.7079 | 0.701 | 0.7079 | 0.7125 | 0.714 | 0.7079 | 0.7072 | 0.7097 | 0.7102 | 0.7092 | 0.7076 | 0.7061 | 0.7068 | 0.7072 | 0.7056 | 0.7077 | 0.71 | 0.712 | 0.7092 | 0.7084 | 0.7097 | 0.7101 | 0.7116 | 0.7127 | 0.706 | 0.7055 | 0.7078 | 0.7096 | 0.7105 | 0.7096 | 0.7052 | 0.7053 | 0.7068 | 0.7095 | 0.7066 | 0.7061 | 0.7084 | 0.7062 | 0.7062 | 0.7077 | 0.708 | 0.7081 | 0.7073 | 0.7032 | 0.704 | 0.707 | 0.7115 | 0.7106 | 0.7105 | 0.7133 | 0.7086 | 0.7057 | 0.7058 | 0.7067 | 0.7073 | 0.7077 | 0.7066 | 0.7069 | 0.708 | 0.7094 | 0.709 | 0.7094 | 0.7133 | 0.7104 | 0.7083 | 0.71 | 0.7074 | 0.7065 | 0.7081 | 0.7105 | 0.7087 | 0.704 | 0.7051 | 0.7067 | 0.7078 | 0.7058 | 0.7047 | 0.7046 | 0.7068 | 0.7079 | 0.707 | 0.703 | 0.7068 | 0.7092 | 0.7087 | 0.7068 | 0.708 | 0.7112 | 0.7087
710 | 0.7192 | 0.7171 | 0.7125 | 0.7156 | 0.7175 | 0.7155 | 0.7129 | 0.7144 | 0.7201 | 0.7196 | 0.7188 | 0.7172 | 0.7115 | 0.7114 | 0.7133 | 0.7118 | 0.7157 | 0.7186 | 0.7144 | 0.7144 | 0.7141 | 0.7118 | 0.7134 | 0.7134 | 0.7114 | 0.7138 | 0.7153 | 0.7164 | 0.7201 | 0.7171 | 0.7121 | 0.7147 | 0.7152 | 0.7142 | 0.7117 | 0.7121 | 0.7119 | 0.7099 | 0.7112 | 0.7131 | 0.7151 | 0.7162 | 0.7149 | 0.712 | 0.7111 | 0.7128 | 0.7147 | 0.7116 | 0.7123 | 0.7134 | 0.7116 | 0.7111 | 0.711 | 0.711 | 0.7153 | 0.7165 | 0.7133 | 0.7113 | 0.7138 | 0.7196 | 0.7169 | 0.7144 | 0.7123 | 0.7114 | 0.7103 | 0.709 | 0.7073 | 0.7082 | 0.7097 | 0.7113 | 0.7144 | 0.7144 | 0.7099 | 0.7098 | 0.7089 | 0.7077 | 0.7132 | 0.7133 | 0.7107 | 0.7111 | 0.709 | 0.7067 | 0.7067 | 0.7093 | 0.7123 | 0.7146 | 0.7129 | 0.7117 | 0.712 | 0.7136 | 0.7133 | 0.7114 | 0.7129 | 0.7115 | 0.7095 | 0.7144 | 0.7152 | 0.7145 | 0.7149 | 0.7064 | 0.7012 | 0.7081 | 0.7103 | 0.7099 | 0.7067 | 0.7095 | 0.7115 | 0.712 | 0.706 | 0.7095 | 0.7177 | 0.7147 | 0.7127 | 0.7121 | 0.715 | 0.7124 | 0.7102 | 0.7124 | 0.7108 | 0.7114 | 0.7163 | 0.7149 | 0.7122 | 0.7087 | 0.7054 | 0.7051 | 0.7077 | 0.7143 | 0.7143 | 0.7121 | 0.7136 | 0.7122 | 0.7115 | 0.7146 | 0.7153 | 0.7141 | 0.7104 | 0.7111 | 0.7108 | 0.7091 | 0.7124 | 0.7111 | 0.7071 | 0.7097 | 0.7104 | 0.7094 | 0.7059 | 0.7085 | 0.7122 | 0.7138 | 0.7124 | 0.7116 | 0.713 | 0.7105 | 0.7102 | 0.7128 | 0.7059 | 0.7039 | 0.7059 | 0.7073 | 0.7099 | 0.7122 | 0.7099 | 0.7093 | 0.7096 | 0.7103 | 0.7129 | 0.713 | 0.7079 | 0.7121 | 0.7129 | 0.7083 | 0.7118 | 0.7134 | 0.7133 | 0.7114
711 | 0.7206 | 0.7119 | 0.7168 | 0.7203 | 0.721 | 0.7177 | 0.7152 | 0.7163 | 0.7211 | 0.7225 | 0.7219 | 0.7199 | 0.7182 | 0.7171 | 0.7165 | 0.7171 | 0.7194 | 0.72 | 0.7147 | 0.7144 | 0.7148 | 0.7146 | 0.7131 | 0.7136 | 0.7165 | 0.7116 | 0.7123 | 0.7171 | 0.7172 | 0.7172 | 0.7176 | 0.7201 | 0.7156 | 0.7115 | 0.7146 | 0.7192 | 0.7196 | 0.7121 | 0.7126 | 0.715 | 0.7189 | 0.7133 | 0.7121 | 0.7145 | 0.7151 | 0.7125 | 0.7094 | 0.7129 | 0.71 | 0.7066 | 0.7088 | 0.7084 | 0.7089 | 0.7117 | 0.7151 | 0.7156 | 0.7125 | 0.7107 | 0.7139 | 0.7202 | 0.7139 | 0.7129 | 0.7147 | 0.7146 | 0.7116 | 0.7099 | 0.7149 | 0.7141 | 0.7136 | 0.7161 | 0.7118 | 0.7097 | 0.712 | 0.7101 | 0.7109 | 0.7139 | 0.7109 | 0.7113 | 0.7136 | 0.7145 | 0.7099 | 0.7054 | 0.7092 | 0.7109 | 0.7119 | 0.7125 | 0.7083 | 0.707 | 0.7103 | 0.7163 | 0.7168 | 0.7123 | 0.7117 | 0.7109 | 0.7097 | 0.7075 | 0.7117 | 0.716 | 0.7118 | 0.7086 | 0.7076 | 0.7108 | 0.7114 | 0.7127 | 0.7157 | 0.713 | 0.7119 | 0.7126 | 0.7086 | 0.7124 | 0.7197 | 0.7142 | 0.7108 | 0.709 | 0.7095 | 0.7109 | 0.7132 | 0.7166 | 0.7135 | 0.7107 | 0.7099 | 0.7132 | 0.7118 | 0.7056 | 0.7113 | 0.7148 | 0.716 | 0.7128 | 0.7125 | 0.7127 | 0.7086 | 0.7089 | 0.7103 | 0.7106 | 0.7113 | 0.7127 | 0.7154 | 0.713 | 0.7099 | 0.7065 | 0.7089 | 0.7093 | 0.7091 | 0.7149 | 0.7134 | 0.7086 | 0.7061 | 0.7094 | 0.7123 | 0.7089 | 0.716 | 0.7176 | 0.7066 | 0.7099 | 0.7123 | 0.7125 | 0.7083 | 0.7075 | 0.7097 | 0.7127 | 0.7119 | 0.7093 | 0.7082 | 0.7108 | 0.7129 | 0.7098 | 0.7085 | 0.7081 | 0.7086 | 0.709 | 0.7101 | 0.7118 | 0.7111 | 0.71 | 0.7089 | 0.7101
712 | 0.7191 | 0.7131 | 0.7177 | 0.7178 | 0.7177 | 0.7184 | 0.7174 | 0.7156 | 0.7132 | 0.7194 | 0.717 | 0.7095 | 0.713 | 0.717 | 0.7203 | 0.7195 | 0.7132 | 0.7087 | 0.7137 | 0.7114 | 0.7099 | 0.7118 | 0.713 | 0.7146 | 0.7167 | 0.7121 | 0.7098 | 0.7097 | 0.7129 | 0.7162 | 0.7176 | 0.7112 | 0.7121 | 0.7138 | 0.7111 | 0.7123 | 0.7134 | 0.7132 | 0.7148 | 0.714 | 0.7102 | 0.7096 | 0.7096 | 0.7102 | 0.7107 | 0.7122 | 0.7139 | 0.7141 | 0.7133 | 0.7103 | 0.7026 | 0.7058 | 0.7083 | 0.7053 | 0.7093 | 0.713 | 0.7154 | 0.7153 | 0.714 | 0.7122 | 0.7163 | 0.7149 | 0.7114 | 0.7144 | 0.7145 | 0.7142 | 0.7164 | 0.716 | 0.7129 | 0.706 | 0.7098 | 0.7138 | 0.7166 | 0.7083 | 0.7056 | 0.7079 | 0.7068 | 0.7074 | 0.71 | 0.7171 | 0.7172 | 0.7144 | 0.7114 | 0.7103 | 0.7096 | 0.7084 | 0.7058 | 0.7053 | 0.7078 | 0.7136 | 0.716 | 0.7148 | 0.706 | 0.706 | 0.7107 | 0.7082 | 0.708 | 0.7097 | 0.7141 | 0.7132 | 0.7103 | 0.7064 | 0.7096 | 0.7124 | 0.7132 | 0.7116 | 0.7122 | 0.715 | 0.7112 | 0.7099 | 0.71 | 0.7086 | 0.7098 | 0.7111 | 0.708 | 0.7083 | 0.7088 | 0.7071 | 0.7082 | 0.7102 | 0.713 | 0.7115 | 0.7105 | 0.7102 | 0.7107 | 0.7125 | 0.715 | 0.7148 | 0.7121 | 0.709 | 0.709 | 0.7087 | 0.7095 | 0.7128 | 0.7127 | 0.7115 | 0.7096 | 0.7126 | 0.7111 | 0.7044 | 0.7064 | 0.7067 | 0.7063 | 0.7113 | 0.7127 | 0.7113 | 0.7063 | 0.7094 | 0.7135 | 0.7125 | 0.7133 | 0.7121 | 0.7072 | 0.7101 | 0.7112 | 0.7093 | 0.7113 | 0.7117 | 0.7104 | 0.7063 | 0.7054 | 0.7068 | 0.7109 | 0.709 | 0.7067 | 0.7087 | 0.7078 | 0.7076 | 0.7093 | 0.7137 | 0.7153 | 0.713 | 0.7147 | 0.7144 | 0.7124 | 0.7111
713 | 0.7203 | 0.715 | 0.7167 | 0.7205 | 0.7208 | 0.7151 | 0.7145 | 0.716 | 0.7194 | 0.7181 | 0.7161 | 0.7142 | 0.718 | 0.7164 | 0.7132 | 0.7142 | 0.717 | 0.72 | 0.7221 | 0.7202 | 0.7179 | 0.7162 | 0.7172 | 0.7168 | 0.7147 | 0.7099 | 0.709 | 0.7111 | 0.7128 | 0.7138 | 0.7141 | 0.713 | 0.7149 | 0.7176 | 0.7194 | 0.7152 | 0.7137 | 0.7188 | 0.7144 | 0.7126 | 0.715 | 0.7119 | 0.7123 | 0.715 | 0.7112 | 0.7098 | 0.7101 | 0.7121 | 0.7118 | 0.7112 | 0.7121 | 0.714 | 0.7128 | 0.7054 | 0.7137 | 0.7167 | 0.7113 | 0.714 | 0.7137 | 0.7108 | 0.7098 | 0.7117 | 0.7139 | 0.7082 | 0.7105 | 0.7136 | 0.7099 | 0.7142 | 0.7167 | 0.7121 | 0.7132 | 0.7134 | 0.7116 | 0.7145 | 0.7165 | 0.717 | 0.7106 | 0.7092 | 0.7107 | 0.7118 | 0.7101 | 0.7088 | 0.7131 | 0.7135 | 0.7126 | 0.7115 | 0.7078 | 0.708 | 0.7139 | 0.7164 | 0.7161 | 0.7131 | 0.714 | 0.7133 | 0.7125 | 0.7164 | 0.7164 | 0.7151 | 0.7153 | 0.7138 | 0.7124 | 0.7123 | 0.7116 | 0.7135 | 0.7195 | 0.7129 | 0.7093 | 0.7093 | 0.7078 | 0.7112 | 0.7173 | 0.7187 | 0.7176 | 0.7155 | 0.7145 | 0.7079 | 0.7053 | 0.7153 | 0.7157 | 0.7143 | 0.7125 | 0.7134 | 0.7109 | 0.705 | 0.7097 | 0.7131 | 0.7152 | 0.7158 | 0.7185 | 0.7193 | 0.7095 | 0.7045 | 0.7038 | 0.7092 | 0.7063 | 0.7059 | 0.712 | 0.7068 | 0.7061 | 0.7112 | 0.7131 | 0.7124 | 0.7101 | 0.7105 | 0.7122 | 0.7132 | 0.7083 | 0.7089 | 0.7112 | 0.7132 | 0.7112 | 0.7106 | 0.7139 | 0.7137 | 0.7162 | 0.722 | 0.7165 | 0.7123 | 0.7099 | 0.7154 | 0.716 | 0.7129 | 0.7064 | 0.7062 | 0.7079 | 0.7081 | 0.7112 | 0.7121 | 0.7081 | 0.7102 | 0.7109 | 0.7089 | 0.7137 | 0.7126 | 0.7073 | 0.7105
714 | 0.7205 | 0.7123 | 0.7118 | 0.7166 | 0.7196 | 0.7183 | 0.7168 | 0.719 | 0.7246 | 0.7176 | 0.715 | 0.7156 | 0.7162 | 0.7176 | 0.7186 | 0.7164 | 0.7135 | 0.7115 | 0.7125 | 0.7131 | 0.7143 | 0.7167 | 0.7179 | 0.717 | 0.714 | 0.7115 | 0.7133 | 0.718 | 0.7182 | 0.7139 | 0.7089 | 0.7112 | 0.7106 | 0.7107 | 0.715 | 0.7112 | 0.7077 | 0.7077 | 0.7072 | 0.7079 | 0.71 | 0.7086 | 0.7102 | 0.7139 | 0.7148 | 0.7169 | 0.7193 | 0.7192 | 0.7165 | 0.7145 | 0.7178 | 0.715 | 0.7135 | 0.7168 | 0.7126 | 0.7126 | 0.7183 | 0.7126 | 0.7125 | 0.717 | 0.7178 | 0.7151 | 0.7119 | 0.7162 | 0.7176 | 0.7182 | 0.72 | 0.7168 | 0.7123 | 0.7075 | 0.7124 | 0.7156 | 0.7147 | 0.7099 | 0.7078 | 0.7083 | 0.7113 | 0.7137 | 0.7152 | 0.7141 | 0.7115 | 0.7109 | 0.7188 | 0.7145 | 0.7104 | 0.713 | 0.708 | 0.7083 | 0.7172 | 0.7186 | 0.7135 | 0.7035 | 0.7126 | 0.7168 | 0.7175 | 0.7157 | 0.7149 | 0.7131 | 0.7072 | 0.708 | 0.7099 | 0.71 | 0.711 | 0.7143 | 0.7209 | 0.7134 | 0.7083 | 0.7062 | 0.7067 | 0.7088 | 0.7119 | 0.7142 | 0.7163 | 0.716 | 0.7078 | 0.7065 | 0.7076 | 0.7093 | 0.7106 | 0.7111 | 0.7102 | 0.7096 | 0.7088 | 0.7081 | 0.7137 | 0.7155 | 0.715 | 0.7182 | 0.7108 | 0.7027 | 0.7114 | 0.7144 | 0.7149 | 0.7137 | 0.7131 | 0.7139 | 0.7167 | 0.7157 | 0.7147 | 0.7141 | 0.7132 | 0.7114 | 0.7094 | 0.7108 | 0.7111 | 0.7112 | 0.7124 | 0.7101 | 0.7085 | 0.7117 | 0.7145 | 0.7149 | 0.7117 | 0.7147 | 0.7173 | 0.7187 | 0.7091 | 0.7062 | 0.7082 | 0.7034 | 0.7047 | 0.7081 | 0.7061 | 0.7097 | 0.7145 | 0.7167 | 0.708 | 0.7034 | 0.7101 | 0.7118 | 0.7112 | 0.7083 | 0.7166 | 0.7172 | 0.7117 | 0.711
715 | 0.7215 | 0.7191 | 0.72 | 0.7198 | 0.7198 | 0.7205 | 0.7234 | 0.7242 | 0.7226 | 0.7228 | 0.721 | 0.718 | 0.7178 | 0.7189 | 0.7199 | 0.7174 | 0.7178 | 0.7182 | 0.7162 | 0.718 | 0.7178 | 0.7129 | 0.7124 | 0.7119 | 0.7113 | 0.7148 | 0.7192 | 0.7231 | 0.7181 | 0.7162 | 0.7165 | 0.7183 | 0.7187 | 0.7181 | 0.7161 | 0.7194 | 0.7195 | 0.7121 | 0.7127 | 0.7135 | 0.7139 | 0.7208 | 0.7202 | 0.7144 | 0.715 | 0.7154 | 0.7156 | 0.7153 | 0.7105 | 0.7091 | 0.7216 | 0.7173 | 0.7131 | 0.7161 | 0.7195 | 0.7197 | 0.7161 | 0.7158 | 0.7174 | 0.7201 | 0.7172 | 0.7195 | 0.7235 | 0.7196 | 0.718 | 0.7187 | 0.7238 | 0.7243 | 0.7211 | 0.7131 | 0.7159 | 0.7204 | 0.7256 | 0.7197 | 0.7166 | 0.7161 | 0.7145 | 0.715 | 0.7165 | 0.7165 | 0.7133 | 0.7112 | 0.7169 | 0.7161 | 0.7162 | 0.7212 | 0.7175 | 0.7148 | 0.7151 | 0.7164 | 0.7159 | 0.7136 | 0.7122 | 0.7133 | 0.7157 | 0.7163 | 0.7173 | 0.717 | 0.7122 | 0.7148 | 0.7174 | 0.7161 | 0.7158 | 0.7172 | 0.7205 | 0.7177 | 0.7139 | 0.7097 | 0.7107 | 0.7132 | 0.7153 | 0.7086 | 0.7077 | 0.7093 | 0.7099 | 0.7107 | 0.7098 | 0.705 | 0.7094 | 0.7145 | 0.7186 | 0.7154 | 0.7124 | 0.7099 | 0.7086 | 0.7128 | 0.7196 | 0.7142 | 0.716 | 0.7186 | 0.7105 | 0.707 | 0.7066 | 0.7101 | 0.7095 | 0.7102 | 0.7141 | 0.716 | 0.7141 | 0.7083 | 0.7091 | 0.709 | 0.709 | 0.7154 | 0.7144 | 0.7108 | 0.7124 | 0.7147 | 0.7143 | 0.7067 | 0.7087 | 0.7119 | 0.714 | 0.7136 | 0.7151 | 0.7188 | 0.7125 | 0.714 | 0.7203 | 0.7126 | 0.7112 | 0.712 | 0.7063 | 0.7054 | 0.7079 | 0.7146 | 0.7126 | 0.7107 | 0.7123 | 0.7142 | 0.7138 | 0.7106 | 0.7083 | 0.7099 | 0.714 | 0.7125
716 | 0.7195 | 0.7147 | 0.7171 | 0.7194 | 0.7213 | 0.7226 | 0.7192 | 0.7174 | 0.7177 | 0.7164 | 0.7133 | 0.7097 | 0.7122 | 0.7149 | 0.7164 | 0.713 | 0.7132 | 0.7152 | 0.7184 | 0.7187 | 0.7182 | 0.7173 | 0.7163 | 0.7197 | 0.7277 | 0.7197 | 0.7154 | 0.7142 | 0.7137 | 0.7161 | 0.7188 | 0.7171 | 0.7159 | 0.7149 | 0.7136 | 0.7132 | 0.7145 | 0.7188 | 0.7116 | 0.7082 | 0.7107 | 0.7093 | 0.7115 | 0.7165 | 0.7195 | 0.7197 | 0.7177 | 0.7124 | 0.7077 | 0.7063 | 0.7135 | 0.7117 | 0.7106 | 0.7141 | 0.7174 | 0.7182 | 0.7159 | 0.7163 | 0.7167 | 0.7171 | 0.716 | 0.7138 | 0.7123 | 0.7161 | 0.7149 | 0.7142 | 0.7206 | 0.7188 | 0.7133 | 0.7047 | 0.7082 | 0.7128 | 0.717 | 0.7102 | 0.7104 | 0.7166 | 0.7152 | 0.7123 | 0.7106 | 0.7196 | 0.7168 | 0.7118 | 0.7159 | 0.7177 | 0.7176 | 0.715 | 0.7128 | 0.7119 | 0.7124 | 0.7077 | 0.7089 | 0.7153 | 0.7164 | 0.7163 | 0.7148 | 0.7089 | 0.7105 | 0.7136 | 0.7107 | 0.7114 | 0.7127 | 0.7134 | 0.7127 | 0.7127 | 0.7139 | 0.7104 | 0.7102 | 0.7136 | 0.7123 | 0.7098 | 0.7065 | 0.7028 | 0.7074 | 0.7147 | 0.7179 | 0.7129 | 0.7082 | 0.7095 | 0.7105 | 0.7104 | 0.7085 | 0.7115 | 0.7129 | 0.7124 | 0.7129 | 0.7125 | 0.7119 | 0.7152 | 0.7121 | 0.7069 | 0.7067 | 0.7083 | 0.7098 | 0.7099 | 0.7125 | 0.7133 | 0.7104 | 0.711 | 0.708 | 0.701 | 0.7051 | 0.7091 | 0.7122 | 0.7082 | 0.7076 | 0.7093 | 0.7142 | 0.71 | 0.7059 | 0.7097 | 0.7113 | 0.7116 | 0.7103 | 0.709 | 0.7084 | 0.7083 | 0.7055 | 0.7045 | 0.7051 | 0.7086 | 0.7078 | 0.7059 | 0.7097 | 0.7117 | 0.7123 | 0.7109 | 0.7072 | 0.7059 | 0.7099 | 0.7099 | 0.7105 | 0.7126 | 0.714 | 0.7117 | 0.707 | 0.7086
717 | 0.7224 | 0.7253 | 0.7222 | 0.7207 | 0.72 | 0.72 | 0.7209 | 0.7191 | 0.7147 | 0.7231 | 0.7287 | 0.7309 | 0.7227 | 0.7183 | 0.7159 | 0.7138 | 0.7121 | 0.7133 | 0.7209 | 0.7209 | 0.7172 | 0.7101 | 0.7181 | 0.7207 | 0.7159 | 0.7156 | 0.7143 | 0.7126 | 0.7142 | 0.7123 | 0.7108 | 0.7191 | 0.7212 | 0.7196 | 0.7138 | 0.7202 | 0.7225 | 0.7133 | 0.7099 | 0.714 | 0.7262 | 0.7254 | 0.7226 | 0.7182 | 0.7143 | 0.7141 | 0.7155 | 0.7148 | 0.7142 | 0.7137 | 0.7135 | 0.7138 | 0.712 | 0.7064 | 0.716 | 0.7193 | 0.7129 | 0.716 | 0.7162 | 0.7144 | 0.72 | 0.7216 | 0.7209 | 0.7203 | 0.7171 | 0.7146 | 0.7169 | 0.7158 | 0.7134 | 0.7098 | 0.7154 | 0.718 | 0.7149 | 0.7086 | 0.709 | 0.7153 | 0.72 | 0.7194 | 0.7159 | 0.7151 | 0.7171 | 0.7199 | 0.7212 | 0.719 | 0.7158 | 0.7125 | 0.7121 | 0.7108 | 0.7078 | 0.7124 | 0.716 | 0.718 | 0.7143 | 0.7131 | 0.7142 | 0.7187 | 0.715 | 0.7097 | 0.7106 | 0.706 | 0.7037 | 0.7096 | 0.7147 | 0.7199 | 0.7253 | 0.7245 | 0.7218 | 0.7176 | 0.7149 | 0.7188 | 0.7248 | 0.7149 | 0.7181 | 0.7232 | 0.7132 | 0.712 | 0.7124 | 0.7099 | 0.7102 | 0.7101 | 0.709 | 0.7145 | 0.7139 | 0.707 | 0.7123 | 0.7182 | 0.7231 | 0.7155 | 0.7103 | 0.7083 | 0.7132 | 0.7139 | 0.7133 | 0.7132 | 0.7156 | 0.7156 | 0.7113 | 0.7127 | 0.7106 | 0.7047 | 0.715 | 0.717 | 0.7135 | 0.7165 | 0.7144 | 0.7112 | 0.7146 | 0.7144 | 0.7138 | 0.715 | 0.7148 | 0.7153 | 0.7176 | 0.7178 | 0.7156 | 0.7108 | 0.714 | 0.7176 | 0.7202 | 0.7114 | 0.709 | 0.7103 | 0.7121 | 0.7123 | 0.7144 | 0.7226 | 0.7156 | 0.7111 | 0.7169 | 0.7171 | 0.7182 | 0.7214 | 0.7153 | 0.7083 | 0.702 | 0.711
718 | 0.7236 | 0.7295 | 0.7184 | 0.7263 | 0.7283 | 0.7157 | 0.7176 | 0.7218 | 0.7268 | 0.7236 | 0.7221 | 0.7212 | 0.7149 | 0.7174 | 0.7215 | 0.7138 | 0.7159 | 0.7183 | 0.7128 | 0.7158 | 0.717 | 0.7129 | 0.7155 | 0.7168 | 0.716 | 0.7184 | 0.7199 | 0.7207 | 0.7215 | 0.7209 | 0.7199 | 0.7206 | 0.7186 | 0.7172 | 0.7195 | 0.7184 | 0.7177 | 0.7188 | 0.7144 | 0.7139 | 0.7187 | 0.7072 | 0.706 | 0.713 | 0.7179 | 0.72 | 0.7204 | 0.7205 | 0.7223 | 0.7236 | 0.7219 | 0.7162 | 0.7139 | 0.7189 | 0.7165 | 0.7123 | 0.7067 | 0.7153 | 0.719 | 0.7187 | 0.7216 | 0.7248 | 0.7263 | 0.7187 | 0.7127 | 0.7092 | 0.7112 | 0.7162 | 0.7184 | 0.7137 | 0.7179 | 0.7196 | 0.7164 | 0.7113 | 0.7117 | 0.7169 | 0.7185 | 0.7175 | 0.7152 | 0.7144 | 0.7128 | 0.7124 | 0.7171 | 0.7159 | 0.7144 | 0.7155 | 0.7147 | 0.7145 | 0.7154 | 0.7193 | 0.7198 | 0.7168 | 0.7099 | 0.7141 | 0.7231 | 0.7159 | 0.7129 | 0.7148 | 0.7264 | 0.7171 | 0.7095 | 0.7176 | 0.7159 | 0.7162 | 0.7214 | 0.7174 | 0.7124 | 0.7073 | 0.7104 | 0.712 | 0.7121 | 0.7091 | 0.7099 | 0.7127 | 0.7165 | 0.7142 | 0.7108 | 0.7091 | 0.7125 | 0.7156 | 0.7172 | 0.7158 | 0.715 | 0.7149 | 0.7189 | 0.7189 | 0.7166 | 0.7195 | 0.7183 | 0.716 | 0.717 | 0.7133 | 0.7102 | 0.7124 | 0.7149 | 0.7145 | 0.7095 | 0.7089 | 0.7088 | 0.709 | 0.7104 | 0.712 | 0.7139 | 0.716 | 0.7181 | 0.7181 | 0.7096 | 0.712 | 0.7179 | 0.7228 | 0.7167 | 0.7121 | 0.7134 | 0.7161 | 0.7167 | 0.7147 | 0.7128 | 0.7121 | 0.7126 | 0.7159 | 0.7147 | 0.7115 | 0.7113 | 0.71 | 0.7093 | 0.7106 | 0.7187 | 0.7228 | 0.7172 | 0.7123 | 0.7122 | 0.7178 | 0.7195 | 0.719 | 0.7167 | 0.7152
719 | 0.7243 | 0.7282 | 0.7229 | 0.721 | 0.7205 | 0.7213 | 0.7195 | 0.7209 | 0.7255 | 0.725 | 0.7244 | 0.7241 | 0.7254 | 0.7216 | 0.7171 | 0.7204 | 0.7215 | 0.7225 | 0.7252 | 0.7259 | 0.7263 | 0.7272 | 0.7233 | 0.7178 | 0.7111 | 0.7142 | 0.7159 | 0.7159 | 0.7121 | 0.7138 | 0.717 | 0.7145 | 0.7147 | 0.7176 | 0.7248 | 0.7201 | 0.718 | 0.7247 | 0.7208 | 0.718 | 0.7177 | 0.7187 | 0.7214 | 0.725 | 0.7236 | 0.719 | 0.7145 | 0.7182 | 0.7168 | 0.7151 | 0.718 | 0.7171 | 0.7163 | 0.7172 | 0.7157 | 0.713 | 0.7092 | 0.7147 | 0.7161 | 0.7141 | 0.7172 | 0.7189 | 0.7193 | 0.7176 | 0.7168 | 0.7171 | 0.7194 | 0.7192 | 0.7163 | 0.7096 | 0.7181 | 0.7236 | 0.7225 | 0.7192 | 0.7188 | 0.7208 | 0.7192 | 0.7203 | 0.7223 | 0.7213 | 0.7164 | 0.7113 | 0.7111 | 0.7185 | 0.7233 | 0.7191 | 0.7169 | 0.7158 | 0.7159 | 0.7204 | 0.7212 | 0.7182 | 0.7136 | 0.7167 | 0.7237 | 0.7233 | 0.7247 | 0.7251 | 0.7201 | 0.7175 | 0.7169 | 0.7192 | 0.7209 | 0.7235 | 0.7276 | 0.723 | 0.7204 | 0.7203 | 0.7201 | 0.7194 | 0.7178 | 0.7119 | 0.7125 | 0.7149 | 0.7129 | 0.7151 | 0.7169 | 0.7146 | 0.7157 | 0.7175 | 0.7196 | 0.7111 | 0.7079 | 0.711 | 0.7182 | 0.7167 | 0.7107 | 0.7204 | 0.7208 | 0.7182 | 0.7222 | 0.7223 | 0.7218 | 0.723 | 0.7213 | 0.7182 | 0.7136 | 0.7202 | 0.7211 | 0.7147 | 0.7163 | 0.7191 | 0.7222 | 0.7206 | 0.7197 | 0.718 | 0.7111 | 0.7139 | 0.7189 | 0.7208 | 0.7234 | 0.7191 | 0.7031 | 0.7111 | 0.7139 | 0.7084 | 0.7118 | 0.7112 | 0.7081 | 0.7117 | 0.7161 | 0.7198 | 0.7184 | 0.7213 | 0.7225 | 0.7146 | 0.7101 | 0.7096 | 0.7149 | 0.7173 | 0.7187 | 0.7193 | 0.7235 | 0.723 | 0.7189 | 0.7167
720 | 0.7217 | 0.7256 | 0.7189 | 0.7122 | 0.7112 | 0.7192 | 0.7227 | 0.7227 | 0.7198 | 0.723 | 0.7233 | 0.7216 | 0.7214 | 0.7198 | 0.7185 | 0.7215 | 0.7156 | 0.7113 | 0.7182 | 0.714 | 0.7117 | 0.7158 | 0.7175 | 0.719 | 0.7204 | 0.72 | 0.7169 | 0.7125 | 0.7148 | 0.7189 | 0.7212 | 0.7124 | 0.7133 | 0.7182 | 0.7243 | 0.7217 | 0.7193 | 0.7203 | 0.7105 | 0.7082 | 0.7157 | 0.7082 | 0.7104 | 0.7196 | 0.7197 | 0.7159 | 0.7107 | 0.7088 | 0.7079 | 0.7079 | 0.7094 | 0.7152 | 0.7187 | 0.7164 | 0.7197 | 0.7178 | 0.7091 | 0.715 | 0.7157 | 0.7123 | 0.7162 | 0.7162 | 0.7154 | 0.7217 | 0.7179 | 0.7128 | 0.7159 | 0.7164 | 0.716 | 0.7149 | 0.7151 | 0.7129 | 0.7073 | 0.7116 | 0.7131 | 0.7118 | 0.7075 | 0.7104 | 0.7153 | 0.7062 | 0.7077 | 0.7125 | 0.7136 | 0.7162 | 0.7169 | 0.7131 | 0.7145 | 0.7149 | 0.7132 | 0.7136 | 0.7132 | 0.7122 | 0.7144 | 0.7107 | 0.7046 | 0.7076 | 0.7098 | 0.7122 | 0.7162 | 0.7134 | 0.7107 | 0.7121 | 0.7157 | 0.7188 | 0.7204 | 0.717 | 0.7158 | 0.7167 | 0.7107 | 0.7156 | 0.7251 | 0.7145 | 0.7127 | 0.7142 | 0.712 | 0.7145 | 0.7146 | 0.7061 | 0.7117 | 0.7177 | 0.7209 | 0.7175 | 0.7094 | 0.6977 | 0.7091 | 0.7138 | 0.7133 | 0.7119 | 0.7139 | 0.7146 | 0.7039 | 0.708 | 0.7147 | 0.7159 | 0.7148 | 0.7129 | 0.7104 | 0.7127 | 0.7095 | 0.7007 | 0.7183 | 0.7178 | 0.7059 | 0.7136 | 0.7181 | 0.7199 | 0.7171 | 0.716 | 0.7152 | 0.7138 | 0.7154 | 0.715 | 0.7102 | 0.7167 | 0.7191 | 0.716 | 0.7146 | 0.7163 | 0.7198 | 0.716 | 0.7147 | 0.7148 | 0.7155 | 0.7154 | 0.7146 | 0.713 | 0.7165 | 0.7179 | 0.7137 | 0.7111 | 0.7128 | 0.7195 | 0.7173 | 0.7129 | 0.7079 | 0.7134
721 | 0.7247 | 0.7165 | 0.7161 | 0.7247 | 0.7281 | 0.7206 | 0.7187 | 0.7194 | 0.7223 | 0.7214 | 0.7204 | 0.7196 | 0.7222 | 0.7209 | 0.7178 | 0.7153 | 0.7187 | 0.7219 | 0.7198 | 0.7142 | 0.7136 | 0.722 | 0.7259 | 0.7245 | 0.7176 | 0.7191 | 0.721 | 0.7229 | 0.7209 | 0.72 | 0.7201 | 0.7215 | 0.7191 | 0.7183 | 0.7246 | 0.7238 | 0.7224 | 0.7223 | 0.7206 | 0.7194 | 0.719 | 0.7212 | 0.7195 | 0.7152 | 0.7175 | 0.7189 | 0.7206 | 0.7264 | 0.7253 | 0.7206 | 0.7132 | 0.7134 | 0.7166 | 0.7217 | 0.7172 | 0.7139 | 0.7135 | 0.719 | 0.7215 | 0.7216 | 0.726 | 0.7232 | 0.7173 | 0.7172 | 0.7171 | 0.719 | 0.7261 | 0.7226 | 0.7189 | 0.7195 | 0.7237 | 0.7239 | 0.7182 | 0.7153 | 0.7167 | 0.7217 | 0.7227 | 0.7187 | 0.7143 | 0.725 | 0.7231 | 0.7167 | 0.7131 | 0.7245 | 0.7317 | 0.7226 | 0.7152 | 0.7128 | 0.7171 | 0.7136 | 0.7129 | 0.715 | 0.7128 | 0.7155 | 0.7201 | 0.715 | 0.7209 | 0.7276 | 0.7211 | 0.7131 | 0.709 | 0.7142 | 0.7179 | 0.721 | 0.7237 | 0.7182 | 0.7176 | 0.7222 | 0.723 | 0.7231 | 0.722 | 0.7171 | 0.7188 | 0.7216 | 0.7174 | 0.7159 | 0.7163 | 0.7191 | 0.7194 | 0.7183 | 0.7158 | 0.7199 | 0.7213 | 0.7195 | 0.7132 | 0.7118 | 0.7146 | 0.7235 | 0.7227 | 0.7171 | 0.7119 | 0.7124 | 0.7156 | 0.7208 | 0.7221 | 0.7207 | 0.7164 | 0.7128 | 0.7123 | 0.7151 | 0.7178 | 0.7207 | 0.7229 | 0.7176 | 0.719 | 0.7218 | 0.7164 | 0.7186 | 0.7223 | 0.7232 | 0.7196 | 0.7162 | 0.7148 | 0.7163 | 0.7194 | 0.7242 | 0.7187 | 0.7182 | 0.7212 | 0.7182 | 0.7163 | 0.7139 | 0.7068 | 0.7174 | 0.727 | 0.7171 | 0.7105 | 0.7083 | 0.7125 | 0.7159 | 0.7205 | 0.7265 | 0.7253 | 0.7151 | 0.7002 | 0.7126
722 | 0.7255 | 0.7153 | 0.7206 | 0.7222 | 0.7234 | 0.7252 | 0.7259 | 0.7233 | 0.7175 | 0.723 | 0.7246 | 0.7231 | 0.7187 | 0.7158 | 0.7139 | 0.7135 | 0.72 | 0.7256 | 0.7233 | 0.7249 | 0.7226 | 0.7131 | 0.7184 | 0.7191 | 0.7135 | 0.717 | 0.7192 | 0.7206 | 0.7243 | 0.727 | 0.7274 | 0.7207 | 0.7191 | 0.7204 | 0.7247 | 0.7199 | 0.7177 | 0.7232 | 0.726 | 0.7245 | 0.7182 | 0.7108 | 0.7152 | 0.7268 | 0.7161 | 0.7168 | 0.7219 | 0.7177 | 0.7126 | 0.7098 | 0.7146 | 0.7181 | 0.7193 | 0.7169 | 0.7231 | 0.7243 | 0.7182 | 0.7166 | 0.7154 | 0.715 | 0.721 | 0.7259 | 0.7286 | 0.7239 | 0.7201 | 0.7188 | 0.724 | 0.7235 | 0.7205 | 0.7156 | 0.7215 | 0.7251 | 0.7239 | 0.7212 | 0.7192 | 0.718 | 0.7186 | 0.7208 | 0.7237 | 0.7254 | 0.72 | 0.7143 | 0.7176 | 0.7211 | 0.7213 | 0.7148 | 0.7182 | 0.7187 | 0.7136 | 0.7215 | 0.725 | 0.7237 | 0.7186 | 0.7182 | 0.7201 | 0.7171 | 0.7177 | 0.7193 | 0.7192 | 0.7161 | 0.7134 | 0.7133 | 0.715 | 0.7169 | 0.7187 | 0.712 | 0.7098 | 0.7126 | 0.7144 | 0.7224 | 0.7327 | 0.7302 | 0.7266 | 0.7208 | 0.709 | 0.7121 | 0.7162 | 0.7124 | 0.7128 | 0.7157 | 0.7214 | 0.7185 | 0.7144 | 0.71 | 0.7194 | 0.7186 | 0.712 | 0.718 | 0.7205 | 0.7193 | 0.7112 | 0.7094 | 0.7108 | 0.7152 | 0.7131 | 0.711 | 0.7107 | 0.7138 | 0.715 | 0.714 | 0.7133 | 0.7135 | 0.7142 | 0.7128 | 0.7163 | 0.7207 | 0.7179 | 0.7196 | 0.7226 | 0.725 | 0.7189 | 0.7163 | 0.7225 | 0.7191 | 0.7179 | 0.7202 | 0.7179 | 0.717 | 0.7172 | 0.7166 | 0.7175 | 0.7181 | 0.7137 | 0.7163 | 0.7192 | 0.7165 | 0.7196 | 0.7228 | 0.7238 | 0.7204 | 0.7188 | 0.72 | 0.7186 | 0.7143 | 0.7089 | 0.7161
723 | 0.725 | 0.7262 | 0.7214 | 0.7181 | 0.7198 | 0.7286 | 0.7251 | 0.7241 | 0.7263 | 0.7194 | 0.7237 | 0.7332 | 0.7209 | 0.7186 | 0.7199 | 0.7152 | 0.7179 | 0.7217 | 0.722 | 0.722 | 0.7208 | 0.7176 | 0.7188 | 0.7212 | 0.7244 | 0.7212 | 0.7187 | 0.7168 | 0.716 | 0.7179 | 0.7209 | 0.7222 | 0.7195 | 0.7174 | 0.7207 | 0.7197 | 0.7195 | 0.7222 | 0.7206 | 0.7192 | 0.7186 | 0.7155 | 0.7164 | 0.7198 | 0.7161 | 0.7152 | 0.7148 | 0.7095 | 0.7073 | 0.7077 | 0.7125 | 0.719 | 0.7196 | 0.7092 | 0.712 | 0.7159 | 0.7198 | 0.7118 | 0.7131 | 0.7214 | 0.7182 | 0.7166 | 0.7172 | 0.7227 | 0.7208 | 0.7185 | 0.7235 | 0.7262 | 0.7246 | 0.716 | 0.7184 | 0.7223 | 0.7263 | 0.7229 | 0.7213 | 0.7212 | 0.7205 | 0.7199 | 0.719 | 0.7167 | 0.7152 | 0.7146 | 0.7155 | 0.7118 | 0.7102 | 0.7151 | 0.7225 | 0.7245 | 0.7187 | 0.7224 | 0.7216 | 0.7169 | 0.7197 | 0.7203 | 0.7181 | 0.7089 | 0.7138 | 0.7211 | 0.716 | 0.7136 | 0.7161 | 0.7273 | 0.7257 | 0.7201 | 0.7113 | 0.7139 | 0.7135 | 0.7099 | 0.7099 | 0.7158 | 0.7236 | 0.7183 | 0.7193 | 0.7203 | 0.7107 | 0.7131 | 0.7156 | 0.7096 | 0.7097 | 0.7129 | 0.7191 | 0.7175 | 0.7133 | 0.7074 | 0.7144 | 0.7177 | 0.7179 | 0.7168 | 0.7175 | 0.718 | 0.7146 | 0.7191 | 0.7217 | 0.7138 | 0.7136 | 0.717 | 0.7239 | 0.7228 | 0.7176 | 0.7089 | 0.7133 | 0.7154 | 0.7156 | 0.7143 | 0.714 | 0.7144 | 0.7158 | 0.7171 | 0.7175 | 0.7158 | 0.7166 | 0.7165 | 0.7141 | 0.7141 | 0.7145 | 0.7152 | 0.7114 | 0.7173 | 0.7293 | 0.7224 | 0.7186 | 0.7163 | 0.713 | 0.7144 | 0.717 | 0.7178 | 0.7133 | 0.7106 | 0.713 | 0.7175 | 0.7179 | 0.7131 | 0.718 | 0.7185 | 0.7157 | 0.7164
724 | 0.7245 | 0.7192 | 0.7234 | 0.725 | 0.723 | 0.7163 | 0.7144 | 0.7125 | 0.7106 | 0.7212 | 0.7254 | 0.7245 | 0.722 | 0.7196 | 0.717 | 0.7134 | 0.7115 | 0.7132 | 0.7225 | 0.7226 | 0.7221 | 0.7232 | 0.7276 | 0.7252 | 0.715 | 0.7165 | 0.7184 | 0.7201 | 0.7176 | 0.7171 | 0.7173 | 0.7166 | 0.7143 | 0.713 | 0.7157 | 0.7217 | 0.7248 | 0.7217 | 0.7225 | 0.7201 | 0.7134 | 0.7202 | 0.7218 | 0.719 | 0.7143 | 0.7165 | 0.7212 | 0.7192 | 0.7168 | 0.716 | 0.7204 | 0.7219 | 0.7208 | 0.7162 | 0.7152 | 0.7145 | 0.7137 | 0.7155 | 0.7168 | 0.7172 | 0.7145 | 0.7158 | 0.7192 | 0.7211 | 0.7182 | 0.7151 | 0.7167 | 0.7209 | 0.7209 | 0.7118 | 0.7124 | 0.7116 | 0.7075 | 0.7102 | 0.7144 | 0.7192 | 0.7145 | 0.715 | 0.7183 | 0.7197 | 0.7175 | 0.7152 | 0.7179 | 0.7175 | 0.7156 | 0.7123 | 0.7135 | 0.7121 | 0.7065 | 0.7154 | 0.7176 | 0.7131 | 0.7146 | 0.7155 | 0.7163 | 0.7183 | 0.7166 | 0.7143 | 0.7153 | 0.7118 | 0.7109 | 0.7183 | 0.7127 | 0.7074 | 0.7056 | 0.7108 | 0.7154 | 0.7189 | 0.7177 | 0.7198 | 0.7234 | 0.7212 | 0.7198 | 0.7178 | 0.7126 | 0.7129 | 0.7134 | 0.7105 | 0.7158 | 0.7203 | 0.7214 | 0.7124 | 0.7096 | 0.7137 | 0.7099 | 0.7102 | 0.7129 | 0.7124 | 0.7092 | 0.7064 | 0.7101 | 0.7128 | 0.7132 | 0.7089 | 0.7089 | 0.7099 | 0.7112 | 0.7117 | 0.7074 | 0.6987 | 0.7166 | 0.7225 | 0.7191 | 0.7147 | 0.713 | 0.713 | 0.7134 | 0.7172 | 0.7186 | 0.7106 | 0.7153 | 0.7175 | 0.7113 | 0.7128 | 0.7163 | 0.7213 | 0.7154 | 0.715 | 0.7188 | 0.7196 | 0.7158 | 0.7102 | 0.7086 | 0.7135 | 0.7196 | 0.7226 | 0.7187 | 0.7156 | 0.7167 | 0.7182 | 0.7196 | 0.7205 | 0.7195 | 0.7145 | 0.7074 | 0.7136
725 | 0.7255 | 0.7258 | 0.7222 | 0.7216 | 0.722 | 0.7232 | 0.7228 | 0.7175 | 0.7076 | 0.7143 | 0.7157 | 0.7137 | 0.7158 | 0.7147 | 0.7134 | 0.7177 | 0.7199 | 0.7192 | 0.7126 | 0.711 | 0.7112 | 0.7126 | 0.7233 | 0.727 | 0.7223 | 0.7287 | 0.7249 | 0.7144 | 0.7166 | 0.7173 | 0.7175 | 0.7189 | 0.7262 | 0.7295 | 0.7175 | 0.7242 | 0.7298 | 0.7266 | 0.7164 | 0.7112 | 0.7128 | 0.7149 | 0.7207 | 0.7281 | 0.7232 | 0.7204 | 0.7179 | 0.7114 | 0.7127 | 0.7159 | 0.7166 | 0.7222 | 0.7246 | 0.7194 | 0.7193 | 0.7195 | 0.7194 | 0.7151 | 0.7145 | 0.717 | 0.7189 | 0.7136 | 0.7079 | 0.7216 | 0.724 | 0.7241 | 0.7306 | 0.727 | 0.7215 | 0.7172 | 0.7178 | 0.7155 | 0.7088 | 0.7096 | 0.7133 | 0.7188 | 0.7159 | 0.7148 | 0.7153 | 0.7186 | 0.721 | 0.7211 | 0.7155 | 0.7122 | 0.7134 | 0.7221 | 0.7194 | 0.7169 | 0.7166 | 0.7213 | 0.7172 | 0.7055 | 0.7129 | 0.7161 | 0.7158 | 0.7115 | 0.7101 | 0.7117 | 0.7192 | 0.7201 | 0.7196 | 0.7199 | 0.7205 | 0.7206 | 0.72 | 0.7134 | 0.7145 | 0.7232 | 0.7193 | 0.7189 | 0.7206 | 0.7206 | 0.7223 | 0.7221 | 0.7123 | 0.7156 | 0.7206 | 0.7204 | 0.7173 | 0.7175 | 0.723 | 0.7216 | 0.7161 | 0.7073 | 0.7113 | 0.7111 | 0.7093 | 0.7197 | 0.7218 | 0.7196 | 0.7177 | 0.7151 | 0.7154 | 0.7225 | 0.7189 | 0.7156 | 0.7159 | 0.7188 | 0.7208 | 0.7214 | 0.7172 | 0.7171 | 0.719 | 0.713 | 0.7102 | 0.7109 | 0.7187 | 0.7162 | 0.7135 | 0.7193 | 0.7188 | 0.7175 | 0.7172 | 0.7169 | 0.7172 | 0.7183 | 0.7125 | 0.7122 | 0.716 | 0.7181 | 0.7215 | 0.7236 | 0.7171 | 0.7171 | 0.7215 | 0.731 | 0.7215 | 0.7126 | 0.7121 | 0.7146 | 0.7161 | 0.7161 | 0.7219 | 0.7178 | 0.7073 | 0.7144
726 | 0.7256 | 0.7227 | 0.72 | 0.7155 | 0.7139 | 0.7172 | 0.7137 | 0.7147 | 0.7207 | 0.7209 | 0.7218 | 0.7219 | 0.7114 | 0.7152 | 0.7229 | 0.7168 | 0.7225 | 0.7274 | 0.72 | 0.722 | 0.7223 | 0.7172 | 0.7147 | 0.7166 | 0.723 | 0.7195 | 0.7183 | 0.7187 | 0.7171 | 0.719 | 0.722 | 0.7218 | 0.7193 | 0.718 | 0.7218 | 0.7199 | 0.7186 | 0.7207 | 0.7182 | 0.7179 | 0.7207 | 0.7221 | 0.7192 | 0.7145 | 0.7258 | 0.7309 | 0.7293 | 0.7134 | 0.7121 | 0.7155 | 0.7157 | 0.7153 | 0.714 | 0.7117 | 0.7164 | 0.7162 | 0.7091 | 0.7162 | 0.7198 | 0.7202 | 0.718 | 0.7155 | 0.7143 | 0.7194 | 0.7191 | 0.7172 | 0.7171 | 0.7128 | 0.7105 | 0.7139 | 0.7196 | 0.7192 | 0.7105 | 0.7139 | 0.7153 | 0.7145 | 0.7145 | 0.7172 | 0.7196 | 0.7122 | 0.7134 | 0.716 | 0.7113 | 0.7118 | 0.7167 | 0.7276 | 0.7151 | 0.7074 | 0.7105 | 0.7199 | 0.7188 | 0.7086 | 0.7191 | 0.7175 | 0.7101 | 0.7175 | 0.7164 | 0.7132 | 0.7151 | 0.7178 | 0.7198 | 0.72 | 0.719 | 0.7167 | 0.7128 | 0.7131 | 0.7128 | 0.7119 | 0.7138 | 0.7201 | 0.7271 | 0.7195 | 0.7162 | 0.715 | 0.7139 | 0.7142 | 0.7131 | 0.7076 | 0.7119 | 0.7169 | 0.7205 | 0.719 | 0.7173 | 0.7154 | 0.7127 | 0.7154 | 0.7205 | 0.7139 | 0.71 | 0.709 | 0.7144 | 0.7179 | 0.7198 | 0.7196 | 0.7135 | 0.7123 | 0.7209 | 0.7267 | 0.7258 | 0.7179 | 0.7177 | 0.7162 | 0.7136 | 0.7107 | 0.7115 | 0.7135 | 0.7125 | 0.7147 | 0.7186 | 0.7239 | 0.7208 | 0.7192 | 0.7227 | 0.7175 | 0.7175 | 0.7241 | 0.72 | 0.72 | 0.7221 | 0.7125 | 0.7136 | 0.7188 | 0.7168 | 0.7171 | 0.7195 | 0.7251 | 0.7192 | 0.7136 | 0.713 | 0.7235 | 0.725 | 0.714 | 0.7201 | 0.7221 | 0.7206 | 0.7195
727 | 0.7201 | 0.7031 | 0.7038 | 0.6942 | 0.69 | 0.6973 | 0.7049 | 0.7066 | 0.7023 | 0.7001 | 0.6995 | 0.7002 | 0.701 | 0.6979 | 0.6947 | 0.6988 | 0.6988 | 0.6973 | 0.6954 | 0.6957 | 0.6971 | 0.6998 | 0.6982 | 0.6957 | 0.6926 | 0.6981 | 0.6994 | 0.697 | 0.6914 | 0.6927 | 0.6965 | 0.6948 | 0.6934 | 0.6924 | 0.6918 | 0.7193 | 0.7383 | 0.7324 | 0.733 | 0.7363 | 0.7422 | 0.7424 | 0.7409 | 0.7384 | 0.7403 | 0.7416 | 0.7412 | 0.735 | 0.7369 | 0.7361 | 0.7189 | 0.7021 | 0.6911 | 0.6902 | 0.6934 | 0.7102 | 0.7431 | 0.7405 | 0.7367 | 0.7311 | 0.7142 | 0.7192 | 0.7351 | 0.7389 | 0.7363 | 0.7347 | 0.7434 | 0.7493 | 0.748 | 0.7344 | 0.734 | 0.7353 | 0.7365 | 0.7356 | 0.7344 | 0.7338 | 0.7455 | 0.7453 | 0.7389 | 0.7397 | 0.7334 | 0.7286 | 0.7379 | 0.7362 | 0.7362 | 0.7452 | 0.7419 | 0.7397 | 0.7413 | 0.7383 | 0.7383 | 0.7407 | 0.7327 | 0.7276 | 0.7229 | 0.7093 | 0.7013 | 0.6967 | 0.6954 | 0.6982 | 0.6985 | 0.6915 | 0.692 | 0.6944 | 0.6978 | 0.6922 | 0.6915 | 0.6962 | 0.6934 | 0.7148 | 0.7461 | 0.7319 | 0.7344 | 0.7414 | 0.7356 | 0.738 | 0.7387 | 0.7299 | 0.7285 | 0.7325 | 0.7427 | 0.7092 | 0.7039 | 0.7301 | 0.7364 | 0.7348 | 0.7286 | 0.7335 | 0.7337 | 0.7282 | 0.7106 | 0.7006 | 0.6963 | 0.6994 | 0.7015 | 0.7118 | 0.7355 | 0.7316 | 0.7222 | 0.7092 | 0.7027 | 0.7 | 0.7001 | 0.701 | 0.7003 | 0.6979 | 0.6927 | 0.6912 | 0.6902 | 0.6871 | 0.6919 | 0.6938 | 0.688 | 0.7019 | 0.7193 | 0.7387 | 0.7332 | 0.7326 | 0.7359 | 0.7367 | 0.7358 | 0.7341 | 0.7324 | 0.7365 | 0.7394 | 0.7336 | 0.7316 | 0.7313 | 0.7328 | 0.7353 | 0.7362 | 0.7348 | 0.7448 | 0.7283 | 0.6947 | 0.7136
728 | 0.7272 | 0.7263 | 0.7283 | 0.7338 | 0.7317 | 0.7167 | 0.7264 | 0.7321 | 0.7317 | 0.7265 | 0.7266 | 0.7291 | 0.7209 | 0.7154 | 0.7126 | 0.7151 | 0.7205 | 0.7236 | 0.719 | 0.7206 | 0.7223 | 0.722 | 0.7328 | 0.7332 | 0.7211 | 0.7272 | 0.7306 | 0.7305 | 0.7191 | 0.7206 | 0.7258 | 0.7173 | 0.7241 | 0.7316 | 0.7275 | 0.7186 | 0.7155 | 0.7239 | 0.7275 | 0.7254 | 0.7171 | 0.7297 | 0.7268 | 0.7135 | 0.7232 | 0.7254 | 0.7241 | 0.7261 | 0.7183 | 0.7133 | 0.7262 | 0.7236 | 0.7169 | 0.7093 | 0.7159 | 0.7226 | 0.7278 | 0.7235 | 0.7219 | 0.7227 | 0.723 | 0.7224 | 0.7213 | 0.7204 | 0.7195 | 0.722 | 0.7339 | 0.7266 | 0.7174 | 0.7138 | 0.7164 | 0.7193 | 0.7214 | 0.722 | 0.7201 | 0.7164 | 0.7177 | 0.7173 | 0.715 | 0.7085 | 0.7141 | 0.723 | 0.7266 | 0.7191 | 0.718 | 0.7352 | 0.7254 | 0.7203 | 0.7262 | 0.7161 | 0.7173 | 0.7286 | 0.7215 | 0.7166 | 0.7131 | 0.7095 | 0.7122 | 0.7191 | 0.7302 | 0.7221 | 0.7114 | 0.707 | 0.7149 | 0.7191 | 0.715 | 0.7225 | 0.7248 | 0.7212 | 0.715 | 0.7162 | 0.7212 | 0.719 | 0.7313 | 0.7413 | 0.7189 | 0.7174 | 0.7225 | 0.7277 | 0.7235 | 0.7229 | 0.73 | 0.7212 | 0.7171 | 0.7188 | 0.7217 | 0.7148 | 0.7035 | 0.7137 | 0.7185 | 0.72 | 0.7199 | 0.7194 | 0.7189 | 0.7184 | 0.7181 | 0.7188 | 0.721 | 0.726 | 0.7265 | 0.7215 | 0.7205 | 0.7194 | 0.7178 | 0.712 | 0.7146 | 0.7201 | 0.7192 | 0.7202 | 0.721 | 0.7193 | 0.7167 | 0.7179 | 0.7255 | 0.7214 | 0.72 | 0.7227 | 0.7257 | 0.7199 | 0.7086 | 0.7135 | 0.7176 | 0.7212 | 0.7249 | 0.7195 | 0.7164 | 0.7276 | 0.7215 | 0.7183 | 0.7265 | 0.7294 | 0.7289 | 0.725 | 0.721 | 0.7167 | 0.713 | 0.7182
729 | 0.7273 | 0.7275 | 0.7372 | 0.7254 | 0.7145 | 0.7108 | 0.7144 | 0.7179 | 0.7206 | 0.7181 | 0.7177 | 0.7183 | 0.7159 | 0.7239 | 0.7318 | 0.718 | 0.7184 | 0.7223 | 0.7231 | 0.726 | 0.7265 | 0.7223 | 0.7193 | 0.717 | 0.7156 | 0.721 | 0.7204 | 0.7163 | 0.7245 | 0.7264 | 0.7246 | 0.7219 | 0.7225 | 0.722 | 0.7162 | 0.7126 | 0.7119 | 0.7149 | 0.718 | 0.7176 | 0.713 | 0.7256 | 0.7275 | 0.7204 | 0.7116 | 0.7146 | 0.7225 | 0.7222 | 0.7192 | 0.7191 | 0.7296 | 0.728 | 0.7259 | 0.7282 | 0.7199 | 0.7179 | 0.7252 | 0.7221 | 0.7209 | 0.7215 | 0.7251 | 0.7237 | 0.721 | 0.726 | 0.7192 | 0.7126 | 0.7204 | 0.7273 | 0.727 | 0.7132 | 0.7187 | 0.7255 | 0.7307 | 0.7176 | 0.7156 | 0.7237 | 0.7271 | 0.725 | 0.7215 | 0.7282 | 0.7289 | 0.7276 | 0.7279 | 0.722 | 0.7162 | 0.7137 | 0.7127 | 0.7184 | 0.7327 | 0.7253 | 0.7248 | 0.7311 | 0.7273 | 0.7137 | 0.698 | 0.7106 | 0.7208 | 0.7265 | 0.7211 | 0.7248 | 0.7249 | 0.7122 | 0.7148 | 0.7169 | 0.7146 | 0.7097 | 0.7132 | 0.7241 | 0.7121 | 0.7121 | 0.7196 | 0.7211 | 0.7241 | 0.7252 | 0.7173 | 0.7217 | 0.7257 | 0.7202 | 0.7232 | 0.724 | 0.7194 | 0.7233 | 0.7197 | 0.7083 | 0.7152 | 0.7199 | 0.723 | 0.7258 | 0.7207 | 0.7141 | 0.7171 | 0.7176 | 0.7162 | 0.7122 | 0.7102 | 0.7115 | 0.7173 | 0.7277 | 0.7246 | 0.7068 | 0.7188 | 0.7201 | 0.7155 | 0.7289 | 0.7314 | 0.7277 | 0.7218 | 0.7275 | 0.7338 | 0.7318 | 0.723 | 0.7166 | 0.7167 | 0.7158 | 0.7217 | 0.7353 | 0.7149 | 0.7115 | 0.7203 | 0.7108 | 0.7128 | 0.7201 | 0.7213 | 0.7206 | 0.721 | 0.7261 | 0.7198 | 0.7132 | 0.7104 | 0.7225 | 0.7219 | 0.7036 | 0.7149 | 0.7195 | 0.7186 | 0.719
730 | 0.7304 | 0.7183 | 0.7304 | 0.7269 | 0.7258 | 0.7328 | 0.7256 | 0.7196 | 0.7159 | 0.7163 | 0.7246 | 0.7358 | 0.7236 | 0.7123 | 0.7079 | 0.729 | 0.7315 | 0.7272 | 0.7218 | 0.7253 | 0.7332 | 0.7456 | 0.7299 | 0.7225 | 0.7265 | 0.7179 | 0.7139 | 0.7147 | 0.7252 | 0.7283 | 0.7259 | 0.7184 | 0.7239 | 0.7284 | 0.7189 | 0.7207 | 0.7252 | 0.73 | 0.7247 | 0.7216 | 0.7221 | 0.7172 | 0.7175 | 0.7228 | 0.7349 | 0.7307 | 0.7204 | 0.7244 | 0.7175 | 0.7122 | 0.7228 | 0.722 | 0.7217 | 0.7271 | 0.726 | 0.7238 | 0.721 | 0.7238 | 0.7251 | 0.7252 | 0.7272 | 0.7245 | 0.7217 | 0.732 | 0.723 | 0.7131 | 0.7225 | 0.7204 | 0.721 | 0.732 | 0.7202 | 0.7147 | 0.721 | 0.7266 | 0.7255 | 0.7192 | 0.722 | 0.7277 | 0.7344 | 0.7373 | 0.725 | 0.7125 | 0.7197 | 0.7181 | 0.7177 | 0.7247 | 0.7301 | 0.7308 | 0.7251 | 0.7164 | 0.7168 | 0.7255 | 0.7271 | 0.7229 | 0.7156 | 0.7132 | 0.7161 | 0.722 | 0.7302 | 0.7248 | 0.7178 | 0.7155 | 0.7173 | 0.7169 | 0.7122 | 0.7151 | 0.7173 | 0.7179 | 0.7067 | 0.7122 | 0.7254 | 0.7143 | 0.7178 | 0.7256 | 0.7238 | 0.7183 | 0.7149 | 0.7192 | 0.7235 | 0.7223 | 0.713 | 0.7187 | 0.716 | 0.704 | 0.7143 | 0.713 | 0.7066 | 0.7268 | 0.7283 | 0.7238 | 0.7325 | 0.7372 | 0.735 | 0.7198 | 0.7084 | 0.7041 | 0.71 | 0.7161 | 0.7201 | 0.722 | 0.7284 | 0.7276 | 0.7224 | 0.7249 | 0.7261 | 0.7272 | 0.7316 | 0.7268 | 0.7225 | 0.7272 | 0.7147 | 0.7077 | 0.7153 | 0.7134 | 0.7151 | 0.7216 | 0.7255 | 0.7285 | 0.7299 | 0.7238 | 0.7288 | 0.7346 | 0.7171 | 0.7167 | 0.7207 | 0.7204 | 0.7208 | 0.7167 | 0.7044 | 0.7056 | 0.7122 | 0.724 | 0.721 | 0.7234 | 0.729 | 0.7226
731 | 0.7252 | 0.7233 | 0.7174 | 0.7293 | 0.7341 | 0.7232 | 0.7212 | 0.7237 | 0.7297 | 0.7258 | 0.7247 | 0.7245 | 0.7155 | 0.7135 | 0.7165 | 0.7248 | 0.7138 | 0.7048 | 0.7169 | 0.7316 | 0.7401 | 0.7381 | 0.7267 | 0.7144 | 0.7023 | 0.7174 | 0.7219 | 0.719 | 0.7239 | 0.7216 | 0.7169 | 0.718 | 0.7215 | 0.7249 | 0.726 | 0.7188 | 0.7194 | 0.7365 | 0.738 | 0.7318 | 0.7185 | 0.7303 | 0.7291 | 0.7177 | 0.7113 | 0.7139 | 0.72 | 0.7182 | 0.7176 | 0.7191 | 0.7247 | 0.7275 | 0.7262 | 0.7189 | 0.7224 | 0.7237 | 0.7209 | 0.727 | 0.7227 | 0.7113 | 0.7235 | 0.7189 | 0.7088 | 0.7213 | 0.7192 | 0.7148 | 0.7201 | 0.7235 | 0.7213 | 0.7093 | 0.7153 | 0.7138 | 0.6997 | 0.7087 | 0.7122 | 0.7107 | 0.7155 | 0.7184 | 0.718 | 0.7058 | 0.7105 | 0.7177 | 0.7108 | 0.7073 | 0.7045 | 0.7013 | 0.7161 | 0.7291 | 0.7363 | 0.7178 | 0.7118 | 0.7181 | 0.7171 | 0.7103 | 0.7015 | 0.7056 | 0.7132 | 0.723 | 0.7352 | 0.7412 | 0.7379 | 0.7189 | 0.7165 | 0.7139 | 0.7074 | 0.717 | 0.7186 | 0.7117 | 0.7099 | 0.7147 | 0.7217 | 0.7138 | 0.7102 | 0.7096 | 0.7129 | 0.7152 | 0.7176 | 0.7209 | 0.7153 | 0.7162 | 0.7289 | 0.7294 | 0.7224 | 0.7088 | 0.7153 | 0.7217 | 0.7266 | 0.7212 | 0.722 | 0.7232 | 0.7136 | 0.7104 | 0.7104 | 0.7129 | 0.7102 | 0.7148 | 0.7328 | 0.7304 | 0.7288 | 0.7293 | 0.7141 | 0.7203 | 0.7385 | 0.7223 | 0.7197 | 0.7257 | 0.7368 | 0.7235 | 0.7113 | 0.7238 | 0.7233 | 0.717 | 0.7058 | 0.7063 | 0.7165 | 0.7363 | 0.7196 | 0.7063 | 0.6983 | 0.7134 | 0.7248 | 0.7286 | 0.7093 | 0.705 | 0.7116 | 0.7326 | 0.723 | 0.7132 | 0.7147 | 0.7257 | 0.7268 | 0.7146 | 0.725 | 0.7273 | 0.7226 | 0.7189
732 | 0.7344 | 0.7226 | 0.7258 | 0.7203 | 0.7203 | 0.7312 | 0.7283 | 0.7268 | 0.728 | 0.7262 | 0.7296 | 0.7345 | 0.7216 | 0.7182 | 0.7178 | 0.7101 | 0.7123 | 0.7167 | 0.7183 | 0.7319 | 0.7379 | 0.7283 | 0.7265 | 0.7252 | 0.7236 | 0.7208 | 0.7182 | 0.7141 | 0.6966 | 0.7035 | 0.7193 | 0.7163 | 0.7191 | 0.7225 | 0.7221 | 0.7209 | 0.7208 | 0.7229 | 0.7228 | 0.7233 | 0.7247 | 0.7171 | 0.717 | 0.7226 | 0.7258 | 0.7271 | 0.7257 | 0.7164 | 0.7034 | 0.6985 | 0.7201 | 0.7369 | 0.7382 | 0.7145 | 0.7225 | 0.7241 | 0.7139 | 0.7232 | 0.7232 | 0.7161 | 0.7231 | 0.722 | 0.7209 | 0.7427 | 0.734 | 0.7201 | 0.7256 | 0.721 | 0.716 | 0.7147 | 0.7255 | 0.7308 | 0.7271 | 0.7397 | 0.7365 | 0.7194 | 0.7099 | 0.7102 | 0.7163 | 0.7208 | 0.7187 | 0.7176 | 0.729 | 0.7299 | 0.7301 | 0.7345 | 0.7311 | 0.7265 | 0.7214 | 0.7177 | 0.7208 | 0.7293 | 0.7211 | 0.722 | 0.7273 | 0.7215 | 0.7146 | 0.7089 | 0.7089 | 0.7253 | 0.732 | 0.7088 | 0.7132 | 0.7239 | 0.7376 | 0.722 | 0.7142 | 0.7156 | 0.7071 | 0.7142 | 0.7277 | 0.714 | 0.7142 | 0.7197 | 0.7201 | 0.7309 | 0.7373 | 0.7267 | 0.7189 | 0.7194 | 0.7315 | 0.7225 | 0.7152 | 0.7114 | 0.7133 | 0.7153 | 0.7165 | 0.7113 | 0.7205 | 0.7301 | 0.7136 | 0.7076 | 0.7104 | 0.7256 | 0.7273 | 0.7283 | 0.7324 | 0.7303 | 0.7274 | 0.7241 | 0.722 | 0.7236 | 0.7277 | 0.729 | 0.7233 | 0.7151 | 0.7115 | 0.7184 | 0.7272 | 0.7316 | 0.7238 | 0.7168 | 0.7157 | 0.7195 | 0.7188 | 0.7123 | 0.7112 | 0.7139 | 0.7184 | 0.709 | 0.715 | 0.728 | 0.7333 | 0.7257 | 0.7175 | 0.7198 | 0.712 | 0.7098 | 0.7213 | 0.7203 | 0.722 | 0.7287 | 0.7285 | 0.7237 | 0.716 | 0.7186
733 | 0.733 | 0.7271 | 0.7175 | 0.7242 | 0.7265 | 0.7175 | 0.7328 | 0.7328 | 0.7158 | 0.7274 | 0.7325 | 0.7325 | 0.7309 | 0.7288 | 0.7284 | 0.7352 | 0.7349 | 0.7341 | 0.7382 | 0.7389 | 0.7367 | 0.7307 | 0.7276 | 0.7225 | 0.715 | 0.737 | 0.7391 | 0.726 | 0.7176 | 0.712 | 0.7104 | 0.7191 | 0.7312 | 0.7373 | 0.7251 | 0.721 | 0.7204 | 0.723 | 0.7186 | 0.7187 | 0.7251 | 0.7199 | 0.7226 | 0.7301 | 0.7211 | 0.7243 | 0.7303 | 0.7175 | 0.7157 | 0.7193 | 0.7264 | 0.7305 | 0.7327 | 0.7331 | 0.7288 | 0.7276 | 0.7308 | 0.7273 | 0.725 | 0.7246 | 0.7339 | 0.7345 | 0.7311 | 0.734 | 0.7327 | 0.7314 | 0.735 | 0.732 | 0.7251 | 0.7137 | 0.718 | 0.7189 | 0.7128 | 0.7221 | 0.7257 | 0.7246 | 0.7299 | 0.7241 | 0.7158 | 0.7314 | 0.7227 | 0.7109 | 0.722 | 0.7299 | 0.7303 | 0.7177 | 0.7241 | 0.7258 | 0.718 | 0.7231 | 0.7263 | 0.7276 | 0.7311 | 0.7246 | 0.7138 | 0.7183 | 0.7287 | 0.737 | 0.7294 | 0.7256 | 0.7218 | 0.7157 | 0.7242 | 0.7269 | 0.7178 | 0.7163 | 0.7184 | 0.7235 | 0.7204 | 0.7228 | 0.727 | 0.7182 | 0.7256 | 0.7339 | 0.7187 | 0.7161 | 0.7183 | 0.7226 | 0.7207 | 0.7185 | 0.7177 | 0.718 | 0.7132 | 0.7039 | 0.7249 | 0.7254 | 0.7123 | 0.71 | 0.7173 | 0.728 | 0.7331 | 0.7211 | 0.7155 | 0.7378 | 0.7299 | 0.7236 | 0.7286 | 0.728 | 0.7251 | 0.7204 | 0.7196 | 0.7235 | 0.7297 | 0.7264 | 0.722 | 0.7191 | 0.7248 | 0.7247 | 0.7239 | 0.7264 | 0.723 | 0.7205 | 0.7215 | 0.7173 | 0.7159 | 0.718 | 0.7153 | 0.7191 | 0.726 | 0.7116 | 0.7193 | 0.7365 | 0.7397 | 0.7248 | 0.7092 | 0.7088 | 0.7133 | 0.7217 | 0.7349 | 0.7225 | 0.7172 | 0.7239 | 0.7174 | 0.7178 | 0.7233 | 0.7218
734 | 0.7315 | 0.729 | 0.7293 | 0.7378 | 0.7377 | 0.7221 | 0.722 | 0.7251 | 0.73 | 0.727 | 0.7235 | 0.7208 | 0.7273 | 0.7275 | 0.7238 | 0.7178 | 0.7254 | 0.7329 | 0.7291 | 0.7387 | 0.7396 | 0.7224 | 0.7179 | 0.7197 | 0.7274 | 0.7332 | 0.7307 | 0.7223 | 0.7202 | 0.724 | 0.7307 | 0.7361 | 0.7382 | 0.7357 | 0.7243 | 0.7247 | 0.7292 | 0.7367 | 0.7304 | 0.7227 | 0.7152 | 0.7275 | 0.7273 | 0.7173 | 0.7124 | 0.7163 | 0.7229 | 0.7186 | 0.7204 | 0.7251 | 0.7315 | 0.7283 | 0.7254 | 0.7271 | 0.7325 | 0.7338 | 0.7296 | 0.7302 | 0.7314 | 0.7328 | 0.731 | 0.7278 | 0.7253 | 0.7292 | 0.7269 | 0.7253 | 0.733 | 0.7357 | 0.7332 | 0.7236 | 0.7307 | 0.7311 | 0.7201 | 0.7213 | 0.7185 | 0.7135 | 0.7276 | 0.7279 | 0.721 | 0.723 | 0.7334 | 0.7417 | 0.732 | 0.7203 | 0.718 | 0.7353 | 0.734 | 0.7332 | 0.7366 | 0.7319 | 0.7287 | 0.7273 | 0.7276 | 0.7253 | 0.7218 | 0.7211 | 0.7247 | 0.7293 | 0.7306 | 0.7332 | 0.7335 | 0.7281 | 0.7287 | 0.7328 | 0.7408 | 0.7236 | 0.7199 | 0.7304 | 0.7229 | 0.7225 | 0.7273 | 0.7334 | 0.7302 | 0.7245 | 0.725 | 0.7222 | 0.7236 | 0.7367 | 0.7254 | 0.7216 | 0.7351 | 0.7287 | 0.7218 | 0.7159 | 0.7238 | 0.7265 | 0.7249 | 0.7195 | 0.7131 | 0.709 | 0.7156 | 0.7154 | 0.715 | 0.7188 | 0.7129 | 0.7122 | 0.7228 | 0.7183 | 0.7144 | 0.7128 | 0.7224 | 0.7254 | 0.7247 | 0.735 | 0.738 | 0.7357 | 0.7278 | 0.7249 | 0.7241 | 0.7241 | 0.7227 | 0.7239 | 0.7299 | 0.7208 | 0.7169 | 0.7202 | 0.7137 | 0.7098 | 0.7082 | 0.7079 | 0.7145 | 0.7234 | 0.7248 | 0.728 | 0.7303 | 0.7281 | 0.72 | 0.7159 | 0.7212 | 0.7165 | 0.7164 | 0.7231 | 0.7279 | 0.7303 | 0.7301 | 0.7238
735 | 0.7297 | 0.7242 | 0.7226 | 0.7295 | 0.731 | 0.7218 | 0.7192 | 0.7196 | 0.723 | 0.7301 | 0.7298 | 0.7246 | 0.7223 | 0.7168 | 0.7154 | 0.7371 | 0.7315 | 0.7225 | 0.7277 | 0.7177 | 0.7134 | 0.7225 | 0.719 | 0.7233 | 0.7372 | 0.7354 | 0.7321 | 0.7285 | 0.7328 | 0.7307 | 0.7241 | 0.7136 | 0.7266 | 0.7376 | 0.7224 | 0.7173 | 0.7175 | 0.7231 | 0.7237 | 0.7283 | 0.7383 | 0.7255 | 0.7198 | 0.7193 | 0.7128 | 0.7182 | 0.7266 | 0.7187 | 0.722 | 0.7273 | 0.7266 | 0.7246 | 0.722 | 0.719 | 0.7237 | 0.7214 | 0.7095 | 0.7144 | 0.72 | 0.7247 | 0.7122 | 0.7117 | 0.7186 | 0.7265 | 0.7315 | 0.7321 | 0.7234 | 0.7315 | 0.7358 | 0.7251 | 0.7249 | 0.7253 | 0.7246 | 0.7214 | 0.7225 | 0.7268 | 0.7242 | 0.7274 | 0.7325 | 0.7281 | 0.73 | 0.7318 | 0.7248 | 0.7203 | 0.7164 | 0.7119 | 0.7134 | 0.7176 | 0.7245 | 0.7211 | 0.7181 | 0.716 | 0.7187 | 0.72 | 0.7199 | 0.7158 | 0.7205 | 0.7257 | 0.7203 | 0.7196 | 0.7198 | 0.7189 | 0.7157 | 0.7154 | 0.7196 | 0.7178 | 0.7226 | 0.733 | 0.7141 | 0.7161 | 0.7292 | 0.7187 | 0.7174 | 0.7172 | 0.7057 | 0.7082 | 0.7127 | 0.712 | 0.7185 | 0.7268 | 0.7363 | 0.7407 | 0.7341 | 0.7167 | 0.7163 | 0.7154 | 0.7139 | 0.7096 | 0.723 | 0.737 | 0.7201 | 0.7195 | 0.7258 | 0.7354 | 0.7234 | 0.7164 | 0.724 | 0.7183 | 0.7098 | 0.6998 | 0.7154 | 0.7229 | 0.7237 | 0.7211 | 0.7143 | 0.7103 | 0.726 | 0.7265 | 0.7223 | 0.7201 | 0.7231 | 0.7228 | 0.7156 | 0.7182 | 0.7241 | 0.7327 | 0.7208 | 0.7212 | 0.7293 | 0.7129 | 0.72 | 0.7319 | 0.7072 | 0.7116 | 0.7236 | 0.7281 | 0.7245 | 0.7195 | 0.715 | 0.7299 | 0.735 | 0.7253 | 0.7198 | 0.7177 | 0.7185 | 0.7208
736 | 0.7267 | 0.7171 | 0.7268 | 0.7276 | 0.7253 | 0.7205 | 0.7203 | 0.722 | 0.7251 | 0.7196 | 0.7252 | 0.7357 | 0.7221 | 0.7145 | 0.7102 | 0.7074 | 0.7164 | 0.7266 | 0.7298 | 0.7293 | 0.725 | 0.7154 | 0.7215 | 0.7305 | 0.7412 | 0.7274 | 0.7245 | 0.7295 | 0.7297 | 0.7241 | 0.7161 | 0.7109 | 0.7212 | 0.73 | 0.7209 | 0.7197 | 0.7213 | 0.7249 | 0.7164 | 0.7127 | 0.7163 | 0.7134 | 0.7168 | 0.7245 | 0.7235 | 0.7192 | 0.7143 | 0.7159 | 0.7113 | 0.7068 | 0.7099 | 0.7154 | 0.7213 | 0.7267 | 0.7336 | 0.7293 | 0.7113 | 0.72 | 0.7213 | 0.7171 | 0.7284 | 0.7183 | 0.7019 | 0.7189 | 0.7247 | 0.7255 | 0.7249 | 0.7347 | 0.7353 | 0.7135 | 0.7183 | 0.7213 | 0.7176 | 0.7142 | 0.7182 | 0.7287 | 0.7361 | 0.7294 | 0.7171 | 0.7216 | 0.7256 | 0.7299 | 0.7362 | 0.7203 | 0.7101 | 0.7231 | 0.7178 | 0.7156 | 0.7209 | 0.7215 | 0.7212 | 0.7209 | 0.7319 | 0.7306 | 0.7221 | 0.7217 | 0.7216 | 0.7226 | 0.7272 | 0.7136 | 0.7073 | 0.7269 | 0.7169 | 0.7122 | 0.7219 | 0.7141 | 0.7154 | 0.7262 | 0.7209 | 0.7252 | 0.7328 | 0.7191 | 0.7262 | 0.7331 | 0.7044 | 0.7009 | 0.7092 | 0.7262 | 0.7229 | 0.7203 | 0.7236 | 0.7215 | 0.7176 | 0.7126 | 0.7216 | 0.7278 | 0.731 | 0.7275 | 0.7289 | 0.7289 | 0.7144 | 0.7145 | 0.7194 | 0.7247 | 0.7229 | 0.7187 | 0.713 | 0.7078 | 0.7106 | 0.7218 | 0.7147 | 0.7156 | 0.7215 | 0.7184 | 0.7229 | 0.7279 | 0.7179 | 0.7224 | 0.7294 | 0.73 | 0.7171 | 0.7064 | 0.7041 | 0.7084 | 0.7135 | 0.7187 | 0.7162 | 0.7179 | 0.7221 | 0.7177 | 0.715 | 0.7152 | 0.7232 | 0.7194 | 0.7157 | 0.7231 | 0.7167 | 0.7133 | 0.7206 | 0.7207 | 0.7209 | 0.7223 | 0.7297 | 0.7247 | 0.7113 | 0.7164
737 | 0.7236 | 0.7319 | 0.7443 | 0.7485 | 0.744 | 0.728 | 0.7262 | 0.7233 | 0.7189 | 0.7285 | 0.7291 | 0.7226 | 0.7127 | 0.7068 | 0.7064 | 0.7187 | 0.7324 | 0.74 | 0.731 | 0.7277 | 0.7197 | 0.7027 | 0.726 | 0.7375 | 0.7321 | 0.7212 | 0.7178 | 0.7204 | 0.7215 | 0.727 | 0.7311 | 0.7192 | 0.7211 | 0.7263 | 0.7272 | 0.7317 | 0.7325 | 0.7257 | 0.7153 | 0.7183 | 0.7378 | 0.7253 | 0.7212 | 0.7235 | 0.7221 | 0.7184 | 0.7164 | 0.7279 | 0.7284 | 0.7235 | 0.7149 | 0.7061 | 0.7053 | 0.7185 | 0.7229 | 0.7274 | 0.7329 | 0.7377 | 0.7349 | 0.7264 | 0.727 | 0.7218 | 0.7155 | 0.7205 | 0.7212 | 0.721 | 0.7233 | 0.7232 | 0.7249 | 0.7312 | 0.7323 | 0.7343 | 0.7383 | 0.7278 | 0.7225 | 0.7223 | 0.7236 | 0.7224 | 0.7191 | 0.7136 | 0.7176 | 0.7243 | 0.7267 | 0.731 | 0.7306 | 0.7201 | 0.7159 | 0.7176 | 0.7262 | 0.7216 | 0.7205 | 0.7231 | 0.7241 | 0.7225 | 0.7192 | 0.7173 | 0.7132 | 0.713 | 0.7281 | 0.7272 | 0.7231 | 0.7217 | 0.737 | 0.7443 | 0.7363 | 0.7291 | 0.7265 | 0.7283 | 0.7281 | 0.7285 | 0.7291 | 0.7272 | 0.7208 | 0.714 | 0.7131 | 0.7166 | 0.7188 | 0.7149 | 0.72 | 0.7232 | 0.7214 | 0.7251 | 0.7169 | 0.6969 | 0.7068 | 0.7207 | 0.7341 | 0.7218 | 0.7219 | 0.7246 | 0.7132 | 0.7146 | 0.7227 | 0.7368 | 0.7256 | 0.7164 | 0.7177 | 0.7184 | 0.7161 | 0.7108 | 0.7143 | 0.7214 | 0.7299 | 0.7295 | 0.7246 | 0.7189 | 0.7194 | 0.7245 | 0.7297 | 0.7313 | 0.7283 | 0.721 | 0.7084 | 0.7141 | 0.7188 | 0.7203 | 0.7167 | 0.7157 | 0.7167 | 0.7177 | 0.7137 | 0.7067 | 0.6989 | 0.7066 | 0.7157 | 0.7136 | 0.7168 | 0.7215 | 0.7268 | 0.7187 | 0.7124 | 0.7099 | 0.7103 | 0.7102 | 0.7102 | 0.715
738 | 0.7238 | 0.7267 | 0.7316 | 0.7262 | 0.7244 | 0.731 | 0.7282 | 0.7251 | 0.7219 | 0.7113 | 0.7124 | 0.7218 | 0.73 | 0.7262 | 0.7204 | 0.7314 | 0.7302 | 0.727 | 0.7289 | 0.7186 | 0.7075 | 0.6991 | 0.7321 | 0.7489 | 0.7439 | 0.7291 | 0.7216 | 0.7198 | 0.7163 | 0.7234 | 0.7298 | 0.7104 | 0.7129 | 0.7241 | 0.7381 | 0.7292 | 0.723 | 0.7294 | 0.7405 | 0.7431 | 0.7348 | 0.7227 | 0.7142 | 0.7103 | 0.7228 | 0.7231 | 0.7174 | 0.7165 | 0.7047 | 0.6995 | 0.7245 | 0.7216 | 0.7127 | 0.705 | 0.7236 | 0.7269 | 0.7079 | 0.7164 | 0.7335 | 0.7552 | 0.7463 | 0.7318 | 0.7185 | 0.7268 | 0.7191 | 0.7125 | 0.7271 | 0.7342 | 0.7327 | 0.7183 | 0.7281 | 0.7306 | 0.7194 | 0.7168 | 0.7207 | 0.7297 | 0.7325 | 0.7292 | 0.7244 | 0.7335 | 0.7226 | 0.7101 | 0.7189 | 0.7215 | 0.7224 | 0.7234 | 0.7254 | 0.724 | 0.7179 | 0.7236 | 0.7166 | 0.6996 | 0.7232 | 0.7303 | 0.727 | 0.7282 | 0.7344 | 0.7411 | 0.7422 | 0.7347 | 0.7266 | 0.7222 | 0.7192 | 0.7265 | 0.7482 | 0.7333 | 0.7207 | 0.7135 | 0.7278 | 0.7317 | 0.7279 | 0.7207 | 0.7261 | 0.7305 | 0.7107 | 0.7017 | 0.7009 | 0.7113 | 0.7161 | 0.7247 | 0.7403 | 0.731 | 0.7185 | 0.7049 | 0.7155 | 0.7213 | 0.7238 | 0.7272 | 0.728 | 0.7237 | 0.7058 | 0.7035 | 0.7101 | 0.7259 | 0.7194 | 0.715 | 0.7206 | 0.7173 | 0.7104 | 0.7009 | 0.7131 | 0.7163 | 0.7141 | 0.722 | 0.7177 | 0.7106 | 0.7185 | 0.7243 | 0.7308 | 0.7407 | 0.7283 | 0.7184 | 0.7202 | 0.719 | 0.7274 | 0.7468 | 0.734 | 0.7245 | 0.7172 | 0.705 | 0.7025 | 0.7072 | 0.7181 | 0.7152 | 0.7067 | 0.6967 | 0.7182 | 0.7306 | 0.7145 | 0.714 | 0.7085 | 0.6951 | 0.7026 | 0.7131 | 0.7246 | 0.7205
739 | 0.7292 | 0.7323 | 0.7279 | 0.7388 | 0.7388 | 0.7176 | 0.7247 | 0.7272 | 0.723 | 0.7357 | 0.728 | 0.7092 | 0.7198 | 0.7256 | 0.7297 | 0.737 | 0.7347 | 0.7307 | 0.7307 | 0.7306 | 0.7273 | 0.7187 | 0.7343 | 0.7367 | 0.7223 | 0.7223 | 0.7235 | 0.7251 | 0.7227 | 0.7227 | 0.727 | 0.7441 | 0.735 | 0.7247 | 0.7351 | 0.7291 | 0.725 | 0.7301 | 0.7227 | 0.7226 | 0.7323 | 0.7059 | 0.7083 | 0.7316 | 0.7286 | 0.7144 | 0.703 | 0.7339 | 0.723 | 0.7048 | 0.7108 | 0.7129 | 0.7127 | 0.7103 | 0.7306 | 0.7356 | 0.7188 | 0.7208 | 0.7243 | 0.7284 | 0.7235 | 0.7153 | 0.7084 | 0.7161 | 0.7208 | 0.7203 | 0.7086 | 0.7111 | 0.7156 | 0.7173 | 0.7289 | 0.7344 | 0.7301 | 0.7274 | 0.7216 | 0.7144 | 0.7255 | 0.7308 | 0.7333 | 0.7408 | 0.724 | 0.7088 | 0.7311 | 0.7297 | 0.7237 | 0.7215 | 0.7051 | 0.7015 | 0.718 | 0.7187 | 0.7153 | 0.7089 | 0.7115 | 0.7204 | 0.7291 | 0.7116 | 0.7209 | 0.735 | 0.7261 | 0.7132 | 0.7036 | 0.7035 | 0.7203 | 0.7291 | 0.7225 | 0.7257 | 0.7243 | 0.7184 | 0.7224 | 0.731 | 0.7386 | 0.7193 | 0.7104 | 0.7103 | 0.7241 | 0.7192 | 0.7132 | 0.7178 | 0.7113 | 0.7116 | 0.7246 | 0.7225 | 0.718 | 0.7125 | 0.7188 | 0.7177 | 0.7139 | 0.7321 | 0.7352 | 0.7294 | 0.7204 | 0.7207 | 0.7244 | 0.7285 | 0.7215 | 0.7165 | 0.7178 | 0.6999 | 0.6919 | 0.697 | 0.7202 | 0.7268 | 0.7223 | 0.7286 | 0.7324 | 0.7332 | 0.7274 | 0.7218 | 0.7182 | 0.7197 | 0.7241 | 0.7266 | 0.7253 | 0.7187 | 0.7162 | 0.7186 | 0.7108 | 0.7117 | 0.7181 | 0.7108 | 0.7042 | 0.7005 | 0.7079 | 0.7147 | 0.7243 | 0.7421 | 0.7364 | 0.7249 | 0.7124 | 0.7017 | 0.7013 | 0.7134 | 0.7116 | 0.7137 | 0.7185 | 0.717
740 | 0.7253 | 0.7226 | 0.7291 | 0.7349 | 0.731 | 0.7119 | 0.7119 | 0.7105 | 0.7069 | 0.7276 | 0.7297 | 0.7196 | 0.7223 | 0.7228 | 0.7224 | 0.7227 | 0.7197 | 0.7183 | 0.724 | 0.7156 | 0.7077 | 0.7047 | 0.7048 | 0.7108 | 0.7227 | 0.7198 | 0.7221 | 0.7277 | 0.7264 | 0.7224 | 0.7174 | 0.7142 | 0.7165 | 0.7214 | 0.7283 | 0.7131 | 0.7025 | 0.7077 | 0.7098 | 0.7171 | 0.7306 | 0.7332 | 0.7225 | 0.7042 | 0.7191 | 0.7233 | 0.7211 | 0.7172 | 0.7193 | 0.719 | 0.7056 | 0.707 | 0.7107 | 0.7118 | 0.7174 | 0.7177 | 0.7111 | 0.7162 | 0.7223 | 0.7294 | 0.7393 | 0.7306 | 0.7141 | 0.7156 | 0.7158 | 0.7174 | 0.7244 | 0.7252 | 0.7202 | 0.7071 | 0.721 | 0.7314 | 0.7326 | 0.7209 | 0.7151 | 0.7152 | 0.7209 | 0.714 | 0.7046 | 0.7249 | 0.7257 | 0.7184 | 0.7117 | 0.7148 | 0.7173 | 0.7134 | 0.7205 | 0.7241 | 0.7213 | 0.7199 | 0.7206 | 0.7222 | 0.7038 | 0.7077 | 0.7233 | 0.7191 | 0.7118 | 0.7079 | 0.7196 | 0.7228 | 0.7218 | 0.7172 | 0.7205 | 0.7252 | 0.73 | 0.7209 | 0.7225 | 0.7343 | 0.7189 | 0.7188 | 0.7254 | 0.7059 | 0.7048 | 0.711 | 0.7119 | 0.7156 | 0.7149 | 0.7024 | 0.7041 | 0.7085 | 0.7134 | 0.7136 | 0.7129 | 0.7117 | 0.7125 | 0.7099 | 0.7063 | 0.7148 | 0.7244 | 0.7285 | 0.7103 | 0.7115 | 0.7149 | 0.7087 | 0.7144 | 0.7202 | 0.7226 | 0.7265 | 0.7235 | 0.7126 | 0.7053 | 0.7047 | 0.7087 | 0.7095 | 0.7229 | 0.7349 | 0.7138 | 0.7166 | 0.7237 | 0.7207 | 0.7181 | 0.7145 | 0.7091 | 0.7102 | 0.7107 | 0.7099 | 0.704 | 0.7055 | 0.7129 | 0.7188 | 0.7129 | 0.7028 | 0.7039 | 0.7139 | 0.7204 | 0.7095 | 0.7057 | 0.704 | 0.7032 | 0.7171 | 0.7228 | 0.7166 | 0.7131 | 0.7085 | 0.7041 | 0.7104
741 | 0.7319 | 0.7282 | 0.7239 | 0.7189 | 0.7173 | 0.7214 | 0.7289 | 0.7278 | 0.7185 | 0.7392 | 0.7389 | 0.7247 | 0.722 | 0.7219 | 0.7212 | 0.7129 | 0.7259 | 0.7372 | 0.7264 | 0.7242 | 0.725 | 0.728 | 0.7306 | 0.733 | 0.735 | 0.7207 | 0.7244 | 0.7398 | 0.7323 | 0.7265 | 0.7207 | 0.7111 | 0.7156 | 0.7227 | 0.724 | 0.72 | 0.7178 | 0.7207 | 0.7297 | 0.7346 | 0.734 | 0.7267 | 0.724 | 0.7256 | 0.7317 | 0.7313 | 0.7268 | 0.72 | 0.7112 | 0.7055 | 0.7103 | 0.7233 | 0.7303 | 0.7234 | 0.726 | 0.7283 | 0.729 | 0.7298 | 0.7351 | 0.7431 | 0.7345 | 0.728 | 0.7249 | 0.731 | 0.7298 | 0.7266 | 0.7259 | 0.7284 | 0.7336 | 0.7422 | 0.7339 | 0.7282 | 0.7286 | 0.7232 | 0.7232 | 0.7274 | 0.7187 | 0.7204 | 0.7301 | 0.7472 | 0.7378 | 0.725 | 0.737 | 0.7258 | 0.7133 | 0.7106 | 0.7152 | 0.7216 | 0.7294 | 0.7457 | 0.7449 | 0.7277 | 0.7118 | 0.715 | 0.7282 | 0.7242 | 0.7235 | 0.7243 | 0.7254 | 0.7195 | 0.7123 | 0.7065 | 0.7079 | 0.7154 | 0.73 | 0.7133 | 0.7124 | 0.7285 | 0.7241 | 0.7251 | 0.7292 | 0.7299 | 0.7254 | 0.7199 | 0.7194 | 0.7191 | 0.72 | 0.7233 | 0.7339 | 0.7366 | 0.7254 | 0.7358 | 0.727 | 0.6986 | 0.7285 | 0.7418 | 0.7415 | 0.7317 | 0.7245 | 0.7199 | 0.7197 | 0.7244 | 0.7298 | 0.733 | 0.7337 | 0.7339 | 0.7338 | 0.7197 | 0.7174 | 0.7294 | 0.7267 | 0.7256 | 0.7258 | 0.7267 | 0.7285 | 0.728 | 0.7162 | 0.7176 | 0.7201 | 0.7136 | 0.7076 | 0.7149 | 0.7439 | 0.7343 | 0.732 | 0.7416 | 0.7206 | 0.7205 | 0.7344 | 0.7194 | 0.7174 | 0.7213 | 0.7186 | 0.7231 | 0.7294 | 0.7336 | 0.7253 | 0.7228 | 0.7355 | 0.7273 | 0.7264 | 0.7368 | 0.7256 | 0.7219 | 0.7243 | 0.7244
742 | 0.7321 | 0.7226 | 0.7352 | 0.7307 | 0.7289 | 0.7361 | 0.7322 | 0.7342 | 0.7428 | 0.7395 | 0.7316 | 0.7211 | 0.7168 | 0.7199 | 0.7259 | 0.7287 | 0.7291 | 0.7321 | 0.7434 | 0.7275 | 0.72 | 0.7338 | 0.7361 | 0.7358 | 0.7334 | 0.7243 | 0.7193 | 0.7188 | 0.7291 | 0.7296 | 0.7251 | 0.7218 | 0.7225 | 0.7221 | 0.7156 | 0.7199 | 0.7234 | 0.7216 | 0.7281 | 0.7332 | 0.7355 | 0.7231 | 0.719 | 0.7205 | 0.7102 | 0.7188 | 0.7351 | 0.737 | 0.7335 | 0.7297 | 0.731 | 0.7236 | 0.721 | 0.7306 | 0.7342 | 0.7325 | 0.7248 | 0.7247 | 0.7207 | 0.7139 | 0.7187 | 0.7219 | 0.7221 | 0.7118 | 0.716 | 0.7247 | 0.7299 | 0.7327 | 0.7345 | 0.7356 | 0.73 | 0.7235 | 0.7172 | 0.7289 | 0.7335 | 0.731 | 0.7259 | 0.7302 | 0.7347 | 0.7079 | 0.7129 | 0.7277 | 0.7302 | 0.7268 | 0.7199 | 0.7095 | 0.7255 | 0.7339 | 0.7272 | 0.7269 | 0.721 | 0.7105 | 0.7158 | 0.7209 | 0.7236 | 0.7117 | 0.7266 | 0.7436 | 0.7291 | 0.7233 | 0.7187 | 0.7113 | 0.7052 | 0.7057 | 0.7153 | 0.7075 | 0.709 | 0.7205 | 0.7243 | 0.7339 | 0.7434 | 0.7262 | 0.7276 | 0.7311 | 0.7107 | 0.709 | 0.712 | 0.7123 | 0.7167 | 0.7219 | 0.7272 | 0.7316 | 0.7272 | 0.7143 | 0.723 | 0.7234 | 0.7183 | 0.7189 | 0.7292 | 0.74 | 0.7342 | 0.7199 | 0.7108 | 0.7204 | 0.7244 | 0.7292 | 0.737 | 0.7346 | 0.7286 | 0.7195 | 0.7175 | 0.7197 | 0.7246 | 0.7265 | 0.7302 | 0.7327 | 0.7261 | 0.7184 | 0.7187 | 0.7402 | 0.734 | 0.7257 | 0.7234 | 0.7135 | 0.7143 | 0.7277 | 0.7145 | 0.7134 | 0.7209 | 0.7157 | 0.7169 | 0.7192 | 0.7107 | 0.7114 | 0.7148 | 0.7163 | 0.7187 | 0.7208 | 0.7217 | 0.722 | 0.7226 | 0.7238 | 0.729 | 0.7212 | 0.7052 | 0.7151
743 | 0.7378 | 0.7264 | 0.7339 | 0.7314 | 0.7298 | 0.7325 | 0.7288 | 0.7323 | 0.7431 | 0.7365 | 0.7291 | 0.7218 | 0.7213 | 0.7299 | 0.7404 | 0.7407 | 0.7222 | 0.7082 | 0.7216 | 0.7245 | 0.725 | 0.7246 | 0.7289 | 0.7314 | 0.7315 | 0.7308 | 0.728 | 0.7241 | 0.7272 | 0.7238 | 0.718 | 0.7172 | 0.7226 | 0.7257 | 0.7176 | 0.7247 | 0.7291 | 0.7236 | 0.7281 | 0.7306 | 0.7294 | 0.7309 | 0.7321 | 0.7323 | 0.7248 | 0.7268 | 0.7322 | 0.729 | 0.7238 | 0.7192 | 0.7179 | 0.7202 | 0.7209 | 0.7177 | 0.7212 | 0.7198 | 0.7116 | 0.7264 | 0.7244 | 0.7095 | 0.7203 | 0.7253 | 0.7272 | 0.7303 | 0.7371 | 0.7411 | 0.7329 | 0.7359 | 0.7378 | 0.7323 | 0.7279 | 0.7267 | 0.7295 | 0.7196 | 0.7213 | 0.7328 | 0.7311 | 0.7287 | 0.7262 | 0.7257 | 0.7197 | 0.7174 | 0.7338 | 0.7205 | 0.7131 | 0.7331 | 0.7372 | 0.7374 | 0.7352 | 0.7345 | 0.7274 | 0.7148 | 0.7098 | 0.7096 | 0.7117 | 0.7072 | 0.7106 | 0.7195 | 0.7349 | 0.7372 | 0.7326 | 0.7212 | 0.7116 | 0.7094 | 0.7175 | 0.7162 | 0.7231 | 0.737 | 0.7146 | 0.7181 | 0.7341 | 0.7166 | 0.7206 | 0.7301 | 0.7232 | 0.7222 | 0.7225 | 0.7215 | 0.7198 | 0.7167 | 0.7115 | 0.7343 | 0.7362 | 0.7151 | 0.7099 | 0.7161 | 0.7283 | 0.7203 | 0.7227 | 0.7295 | 0.733 | 0.7229 | 0.718 | 0.7351 | 0.7204 | 0.7179 | 0.7442 | 0.7342 | 0.7256 | 0.7216 | 0.7188 | 0.7234 | 0.733 | 0.7378 | 0.7283 | 0.7173 | 0.7311 | 0.728 | 0.7206 | 0.7174 | 0.7197 | 0.722 | 0.7224 | 0.7168 | 0.7187 | 0.7298 | 0.7196 | 0.7195 | 0.7257 | 0.7139 | 0.7153 | 0.7231 | 0.7259 | 0.7209 | 0.7204 | 0.739 | 0.7195 | 0.7145 | 0.7497 | 0.7378 | 0.7278 | 0.7263 | 0.7289 | 0.7218 | 0.7087 | 0.7187
744 | 0.7376 | 0.7294 | 0.7259 | 0.7115 | 0.7031 | 0.7072 | 0.725 | 0.7261 | 0.7095 | 0.7173 | 0.7177 | 0.7152 | 0.7317 | 0.7423 | 0.7434 | 0.7191 | 0.7341 | 0.751 | 0.7399 | 0.7276 | 0.7227 | 0.7298 | 0.7342 | 0.7339 | 0.7288 | 0.7436 | 0.743 | 0.731 | 0.7265 | 0.7253 | 0.727 | 0.7339 | 0.7262 | 0.7189 | 0.7262 | 0.7137 | 0.7142 | 0.7443 | 0.7341 | 0.7289 | 0.7344 | 0.7263 | 0.7219 | 0.7205 | 0.719 | 0.7348 | 0.7503 | 0.7191 | 0.7144 | 0.7194 | 0.7231 | 0.7317 | 0.7378 | 0.7377 | 0.7342 | 0.728 | 0.7188 | 0.7264 | 0.7183 | 0.6991 | 0.7117 | 0.7251 | 0.7348 | 0.7245 | 0.7201 | 0.7218 | 0.7346 | 0.7355 | 0.7274 | 0.7076 | 0.7267 | 0.7312 | 0.71 | 0.7107 | 0.7145 | 0.72 | 0.7165 | 0.7183 | 0.7257 | 0.7452 | 0.7244 | 0.6999 | 0.7175 | 0.7056 | 0.6965 | 0.7085 | 0.7229 | 0.7253 | 0.711 | 0.7175 | 0.7173 | 0.7111 | 0.722 | 0.7135 | 0.6979 | 0.7198 | 0.7198 | 0.7142 | 0.7216 | 0.7218 | 0.7201 | 0.7185 | 0.7147 | 0.7106 | 0.7064 | 0.7224 | 0.7255 | 0.7137 | 0.6937 | 0.7059 | 0.7338 | 0.7189 | 0.7271 | 0.7366 | 0.7123 | 0.7192 | 0.7264 | 0.7129 | 0.7187 | 0.7235 | 0.722 | 0.7405 | 0.7425 | 0.7266 | 0.7311 | 0.7292 | 0.7233 | 0.7231 | 0.7299 | 0.7382 | 0.7386 | 0.7274 | 0.7181 | 0.7218 | 0.7154 | 0.7159 | 0.7307 | 0.7278 | 0.7265 | 0.7288 | 0.7332 | 0.7327 | 0.7281 | 0.7196 | 0.7044 | 0.6933 | 0.7133 | 0.7255 | 0.7332 | 0.7366 | 0.7412 | 0.7347 | 0.7095 | 0.718 | 0.7204 | 0.7126 | 0.7214 | 0.7195 | 0.7108 | 0.7212 | 0.7335 | 0.7445 | 0.7452 | 0.7391 | 0.7314 | 0.7264 | 0.7104 | 0.7035 | 0.7172 | 0.74 | 0.7461 | 0.7306 | 0.7194 | 0.7227 | 0.7362 | 0.7287
745 | 0.7248 | 0.7171 | 0.7174 | 0.71 | 0.7056 | 0.7079 | 0.7142 | 0.7208 | 0.7271 | 0.7232 | 0.7219 | 0.7212 | 0.7112 | 0.7083 | 0.7114 | 0.7243 | 0.7213 | 0.7162 | 0.7192 | 0.7223 | 0.7287 | 0.7404 | 0.7448 | 0.7369 | 0.7163 | 0.723 | 0.7195 | 0.7105 | 0.7266 | 0.7347 | 0.7362 | 0.7297 | 0.7371 | 0.7361 | 0.7015 | 0.7074 | 0.7182 | 0.7227 | 0.7225 | 0.7222 | 0.7223 | 0.7331 | 0.7366 | 0.7334 | 0.7237 | 0.7253 | 0.7283 | 0.709 | 0.7066 | 0.7114 | 0.7186 | 0.7308 | 0.7307 | 0.7067 | 0.7092 | 0.7109 | 0.708 | 0.7205 | 0.7247 | 0.7221 | 0.7253 | 0.7182 | 0.7104 | 0.7296 | 0.7262 | 0.7151 | 0.7077 | 0.7202 | 0.727 | 0.7135 | 0.7149 | 0.7076 | 0.6863 | 0.7031 | 0.7099 | 0.7075 | 0.7134 | 0.7133 | 0.7108 | 0.7154 | 0.7116 | 0.706 | 0.7057 | 0.711 | 0.7219 | 0.7408 | 0.7294 | 0.7246 | 0.7343 | 0.7368 | 0.7281 | 0.7105 | 0.7197 | 0.7143 | 0.7046 | 0.7288 | 0.7321 | 0.7253 | 0.7156 | 0.7215 | 0.7273 | 0.7235 | 0.711 | 0.7127 | 0.737 | 0.7228 | 0.7105 | 0.7021 | 0.6954 | 0.7056 | 0.7229 | 0.7116 | 0.7219 | 0.7332 | 0.712 | 0.7107 | 0.7158 | 0.7216 | 0.7226 | 0.7293 | 0.7454 | 0.7261 | 0.7149 | 0.7148 | 0.7248 | 0.7216 | 0.7106 | 0.715 | 0.7213 | 0.7241 | 0.7098 | 0.7028 | 0.6999 | 0.7011 | 0.7125 | 0.7157 | 0.7029 | 0.7235 | 0.7269 | 0.7083 | 0.7019 | 0.711 | 0.7292 | 0.7253 | 0.7191 | 0.7131 | 0.7129 | 0.7051 | 0.7007 | 0.7111 | 0.7219 | 0.7223 | 0.7057 | 0.7121 | 0.7178 | 0.7205 | 0.7294 | 0.7242 | 0.709 | 0.7068 | 0.7156 | 0.7265 | 0.7198 | 0.7188 | 0.72 | 0.7212 | 0.7163 | 0.7155 | 0.7241 | 0.721 | 0.7224 | 0.7307 | 0.7145 | 0.7099 | 0.7149 | 0.7171
746 | 0.7297 | 0.716 | 0.7188 | 0.7236 | 0.7239 | 0.7164 | 0.7178 | 0.719 | 0.72 | 0.7349 | 0.7338 | 0.7221 | 0.72 | 0.7273 | 0.7345 | 0.7221 | 0.7242 | 0.7271 | 0.7199 | 0.7336 | 0.7383 | 0.7224 | 0.7224 | 0.7266 | 0.7341 | 0.7423 | 0.7283 | 0.7033 | 0.7373 | 0.7259 | 0.7033 | 0.7377 | 0.7488 | 0.7458 | 0.7281 | 0.709 | 0.7003 | 0.7097 | 0.7168 | 0.7195 | 0.7172 | 0.7234 | 0.7285 | 0.7316 | 0.7261 | 0.7257 | 0.727 | 0.7237 | 0.7233 | 0.722 | 0.7156 | 0.7251 | 0.7303 | 0.721 | 0.7234 | 0.7211 | 0.7116 | 0.7125 | 0.7209 | 0.7343 | 0.7319 | 0.7296 | 0.7289 | 0.7354 | 0.7335 | 0.7281 | 0.7226 | 0.7308 | 0.7348 | 0.7243 | 0.7245 | 0.7241 | 0.7212 | 0.7255 | 0.7266 | 0.7255 | 0.7345 | 0.7312 | 0.7209 | 0.715 | 0.7121 | 0.7124 | 0.7189 | 0.7258 | 0.7237 | 0.7039 | 0.7077 | 0.7154 | 0.7241 | 0.7094 | 0.7102 | 0.7253 | 0.72 | 0.7165 | 0.7152 | 0.7196 | 0.7201 | 0.7194 | 0.7204 | 0.7166 | 0.7117 | 0.7079 | 0.7208 | 0.732 | 0.7368 | 0.7229 | 0.7191 | 0.7254 | 0.712 | 0.7187 | 0.7345 | 0.7183 | 0.7169 | 0.7205 | 0.7167 | 0.719 | 0.7205 | 0.7161 | 0.7239 | 0.7309 | 0.7334 | 0.7295 | 0.7263 | 0.7245 | 0.7349 | 0.7262 | 0.7077 | 0.7217 | 0.7188 | 0.7101 | 0.7118 | 0.7167 | 0.7208 | 0.7208 | 0.7189 | 0.7196 | 0.7251 | 0.7164 | 0.7134 | 0.7177 | 0.7137 | 0.7213 | 0.7358 | 0.7352 | 0.7306 | 0.7245 | 0.7202 | 0.7246 | 0.7286 | 0.7235 | 0.717 | 0.7119 | 0.7099 | 0.7199 | 0.7295 | 0.7374 | 0.7263 | 0.716 | 0.707 | 0.7045 | 0.7143 | 0.7295 | 0.7375 | 0.7359 | 0.7306 | 0.7251 | 0.7282 | 0.7304 | 0.7276 | 0.7305 | 0.7275 | 0.7167 | 0.7214 | 0.727 | 0.7323 | 0.726
747 | 0.7322 | 0.7311 | 0.7246 | 0.7228 | 0.7198 | 0.7132 | 0.7218 | 0.7211 | 0.7102 | 0.7183 | 0.7256 | 0.7305 | 0.7203 | 0.7197 | 0.7224 | 0.7186 | 0.7245 | 0.729 | 0.7219 | 0.7167 | 0.7182 | 0.7296 | 0.7252 | 0.7233 | 0.7257 | 0.7288 | 0.7262 | 0.7196 | 0.7199 | 0.7174 | 0.7156 | 0.7233 | 0.7161 | 0.7101 | 0.7206 | 0.7225 | 0.7241 | 0.7283 | 0.7275 | 0.7311 | 0.7405 | 0.7137 | 0.7134 | 0.7311 | 0.7124 | 0.7175 | 0.7325 | 0.7314 | 0.7235 | 0.7126 | 0.7003 | 0.7149 | 0.7284 | 0.7288 | 0.7252 | 0.7244 | 0.7275 | 0.7254 | 0.7204 | 0.7136 | 0.7171 | 0.7153 | 0.7126 | 0.7203 | 0.7255 | 0.7278 | 0.7246 | 0.7238 | 0.7249 | 0.7287 | 0.7274 | 0.7201 | 0.7057 | 0.7113 | 0.722 | 0.735 | 0.7257 | 0.7252 | 0.7299 | 0.7328 | 0.7264 | 0.7164 | 0.7081 | 0.7103 | 0.7188 | 0.7341 | 0.7289 | 0.722 | 0.7168 | 0.7214 | 0.7237 | 0.7236 | 0.7213 | 0.7143 | 0.7072 | 0.7195 | 0.7223 | 0.7216 | 0.7231 | 0.7226 | 0.7189 | 0.7097 | 0.7167 | 0.7267 | 0.7373 | 0.7149 | 0.7097 | 0.7227 | 0.713 | 0.715 | 0.7233 | 0.7199 | 0.7279 | 0.7346 | 0.7174 | 0.7155 | 0.7194 | 0.7256 | 0.7227 | 0.7186 | 0.7152 | 0.7297 | 0.7305 | 0.7167 | 0.728 | 0.7191 | 0.6993 | 0.7106 | 0.7213 | 0.7263 | 0.7112 | 0.7157 | 0.7261 | 0.7358 | 0.7242 | 0.7175 | 0.725 | 0.7168 | 0.7116 | 0.7111 | 0.7222 | 0.7236 | 0.7193 | 0.7267 | 0.7296 | 0.726 | 0.706 | 0.7022 | 0.7082 | 0.7249 | 0.7259 | 0.7168 | 0.6965 | 0.7133 | 0.728 | 0.7366 | 0.7291 | 0.7255 | 0.7244 | 0.7163 | 0.7174 | 0.7226 | 0.7224 | 0.7214 | 0.7208 | 0.7222 | 0.7207 | 0.7165 | 0.7088 | 0.7089 | 0.7104 | 0.7127 | 0.7228 | 0.7239 | 0.718 | 0.7194
748 | 0.7412 | 0.7414 | 0.7528 | 0.741 | 0.7289 | 0.7228 | 0.7356 | 0.7426 | 0.7421 | 0.7447 | 0.7386 | 0.7285 | 0.7363 | 0.735 | 0.731 | 0.7349 | 0.7372 | 0.7386 | 0.7394 | 0.7343 | 0.7356 | 0.749 | 0.7456 | 0.7407 | 0.7353 | 0.7186 | 0.7201 | 0.7339 | 0.7292 | 0.7336 | 0.739 | 0.7276 | 0.7324 | 0.7396 | 0.7379 | 0.7259 | 0.7265 | 0.7527 | 0.7436 | 0.7361 | 0.7348 | 0.7333 | 0.7389 | 0.7487 | 0.7441 | 0.7316 | 0.7182 | 0.7213 | 0.7136 | 0.7047 | 0.7042 | 0.7225 | 0.7323 | 0.7193 | 0.7272 | 0.7288 | 0.7197 | 0.7171 | 0.7232 | 0.736 | 0.7402 | 0.7391 | 0.7369 | 0.7447 | 0.7424 | 0.7359 | 0.7285 | 0.7356 | 0.74 | 0.7325 | 0.7373 | 0.7405 | 0.7396 | 0.7123 | 0.7157 | 0.7448 | 0.7424 | 0.7324 | 0.7216 | 0.7318 | 0.7383 | 0.739 | 0.7262 | 0.7296 | 0.7357 | 0.7385 | 0.7413 | 0.7406 | 0.7353 | 0.7376 | 0.734 | 0.7251 | 0.7232 | 0.7185 | 0.7151 | 0.7306 | 0.7325 | 0.7291 | 0.7285 | 0.7352 | 0.7356 | 0.7185 | 0.7296 | 0.7376 | 0.7346 | 0.7318 | 0.7321 | 0.7355 | 0.7381 | 0.7449 | 0.7523 | 0.7436 | 0.7363 | 0.7324 | 0.7385 | 0.7375 | 0.7289 | 0.7079 | 0.7286 | 0.7442 | 0.7419 | 0.741 | 0.7402 | 0.7395 | 0.7334 | 0.7244 | 0.7163 | 0.7326 | 0.7374 | 0.7357 | 0.7321 | 0.7453 | 0.754 | 0.7395 | 0.7314 | 0.725 | 0.7192 | 0.7242 | 0.7304 | 0.737 | 0.7386 | 0.7371 | 0.7334 | 0.7313 | 0.7391 | 0.7447 | 0.7201 | 0.7209 | 0.7278 | 0.7278 | 0.729 | 0.7294 | 0.7278 | 0.7168 | 0.7175 | 0.7323 | 0.7311 | 0.7301 | 0.7292 | 0.7276 | 0.7277 | 0.7287 | 0.7304 | 0.7393 | 0.7464 | 0.7417 | 0.7265 | 0.7139 | 0.7103 | 0.7232 | 0.7342 | 0.7407 | 0.7352 | 0.7312 | 0.7286 | 0.7285
749 | 0.7337 | 0.7323 | 0.7243 | 0.7307 | 0.7374 | 0.7407 | 0.7285 | 0.7243 | 0.7291 | 0.7144 | 0.7103 | 0.7149 | 0.7272 | 0.7347 | 0.7371 | 0.7284 | 0.7376 | 0.7449 | 0.7325 | 0.719 | 0.7055 | 0.6926 | 0.7281 | 0.7463 | 0.7406 | 0.7042 | 0.7008 | 0.7232 | 0.7441 | 0.7465 | 0.7396 | 0.7375 | 0.7299 | 0.7242 | 0.7284 | 0.7343 | 0.735 | 0.7265 | 0.7224 | 0.7262 | 0.7388 | 0.7484 | 0.7431 | 0.728 | 0.7365 | 0.7258 | 0.7102 | 0.7225 | 0.7097 | 0.6987 | 0.7196 | 0.7117 | 0.7099 | 0.7305 | 0.7397 | 0.7335 | 0.7099 | 0.7138 | 0.7218 | 0.7332 | 0.7453 | 0.7297 | 0.7081 | 0.7396 | 0.7346 | 0.7224 | 0.7308 | 0.7362 | 0.7326 | 0.7132 | 0.7376 | 0.7522 | 0.7467 | 0.712 | 0.7094 | 0.7341 | 0.7332 | 0.734 | 0.7389 | 0.7604 | 0.7498 | 0.7296 | 0.7224 | 0.725 | 0.7315 | 0.7403 | 0.7303 | 0.7251 | 0.7297 | 0.7224 | 0.7184 | 0.719 | 0.7409 | 0.7348 | 0.7161 | 0.7365 | 0.735 | 0.7248 | 0.7174 | 0.7154 | 0.7104 | 0.6959 | 0.7169 | 0.7339 | 0.737 | 0.6996 | 0.6947 | 0.7247 | 0.7423 | 0.7478 | 0.7436 | 0.7309 | 0.7371 | 0.7429 | 0.7146 | 0.7288 | 0.7401 | 0.7148 | 0.7289 | 0.7386 | 0.7321 | 0.7128 | 0.713 | 0.7335 | 0.7286 | 0.7257 | 0.7238 | 0.7169 | 0.729 | 0.7427 | 0.7259 | 0.7229 | 0.7298 | 0.7491 | 0.7571 | 0.7521 | 0.7297 | 0.717 | 0.7147 | 0.7231 | 0.7271 | 0.7284 | 0.7299 | 0.7491 | 0.7532 | 0.7489 | 0.7427 | 0.741 | 0.742 | 0.746 | 0.7345 | 0.7253 | 0.725 | 0.7461 | 0.754 | 0.7446 | 0.74 | 0.7334 | 0.7268 | 0.7355 | 0.7307 | 0.7211 | 0.7242 | 0.712 | 0.7038 | 0.7205 | 0.7223 | 0.7227 | 0.7264 | 0.7326 | 0.7309 | 0.719 | 0.7374 | 0.7407 | 0.732 | 0.7316
750 | 0.7302 | 0.7415 | 0.7379 | 0.7385 | 0.7406 | 0.7438 | 0.7386 | 0.7394 | 0.7466 | 0.7354 | 0.7343 | 0.7381 | 0.7212 | 0.7262 | 0.7401 | 0.7439 | 0.7439 | 0.7409 | 0.7334 | 0.741 | 0.7395 | 0.7186 | 0.7329 | 0.7396 | 0.7351 | 0.7368 | 0.7304 | 0.7195 | 0.7285 | 0.7327 | 0.7332 | 0.7289 | 0.7313 | 0.7384 | 0.7511 | 0.7267 | 0.7098 | 0.7196 | 0.7134 | 0.7212 | 0.7473 | 0.739 | 0.7347 | 0.7328 | 0.723 | 0.7277 | 0.7346 | 0.7132 | 0.7087 | 0.7121 | 0.72 | 0.7254 | 0.7275 | 0.7246 | 0.7408 | 0.7463 | 0.7362 | 0.7338 | 0.7318 | 0.7296 | 0.7217 | 0.7285 | 0.7414 | 0.7405 | 0.7348 | 0.7304 | 0.7355 | 0.7428 | 0.7404 | 0.7186 | 0.7149 | 0.7202 | 0.7346 | 0.713 | 0.7127 | 0.7319 | 0.7454 | 0.7404 | 0.7275 | 0.7345 | 0.734 | 0.731 | 0.7302 | 0.7267 | 0.7278 | 0.7391 | 0.7375 | 0.7311 | 0.7206 | 0.7328 | 0.739 | 0.7379 | 0.7248 | 0.7174 | 0.7159 | 0.7264 | 0.7265 | 0.7271 | 0.7439 | 0.7353 | 0.7233 | 0.7191 | 0.7372 | 0.7485 | 0.7451 | 0.7315 | 0.7285 | 0.736 | 0.7257 | 0.7278 | 0.7381 | 0.7461 | 0.7428 | 0.7353 | 0.7319 | 0.7357 | 0.7311 | 0.7024 | 0.7104 | 0.7274 | 0.749 | 0.7411 | 0.7323 | 0.7245 | 0.7206 | 0.7264 | 0.7367 | 0.7259 | 0.7266 | 0.7317 | 0.7309 | 0.7202 | 0.7165 | 0.7366 | 0.7329 | 0.724 | 0.7137 | 0.732 | 0.7348 | 0.7186 | 0.7295 | 0.7342 | 0.7313 | 0.7072 | 0.7031 | 0.71 | 0.718 | 0.729 | 0.7385 | 0.7413 | 0.7424 | 0.7321 | 0.704 | 0.7209 | 0.7391 | 0.754 | 0.7225 | 0.721 | 0.7399 | 0.7184 | 0.7058 | 0.7015 | 0.7106 | 0.7121 | 0.7143 | 0.7256 | 0.7387 | 0.74 | 0.7197 | 0.7257 | 0.7326 | 0.7373 | 0.7186 | 0.7149 | 0.7232 | 0.7249
751 | 0.7341 | 0.7385 | 0.7267 | 0.7179 | 0.7199 | 0.7379 | 0.7407 | 0.7393 | 0.7346 | 0.7295 | 0.7296 | 0.7334 | 0.7362 | 0.7362 | 0.7336 | 0.7268 | 0.7243 | 0.7258 | 0.7337 | 0.7393 | 0.741 | 0.7372 | 0.7369 | 0.7399 | 0.7458 | 0.7311 | 0.727 | 0.7321 | 0.7433 | 0.7449 | 0.7394 | 0.7271 | 0.7281 | 0.7316 | 0.7296 | 0.7274 | 0.7292 | 0.7383 | 0.7313 | 0.7316 | 0.7423 | 0.7301 | 0.7306 | 0.7401 | 0.7367 | 0.7278 | 0.7204 | 0.7333 | 0.7301 | 0.7233 | 0.7239 | 0.7192 | 0.7169 | 0.7209 | 0.7339 | 0.7355 | 0.7218 | 0.7273 | 0.7296 | 0.7298 | 0.7363 | 0.7363 | 0.7321 | 0.7268 | 0.7185 | 0.717 | 0.739 | 0.7462 | 0.7434 | 0.7283 | 0.7255 | 0.7213 | 0.7132 | 0.7236 | 0.7383 | 0.7533 | 0.7283 | 0.7296 | 0.7442 | 0.7418 | 0.7354 | 0.733 | 0.7479 | 0.7439 | 0.7337 | 0.7215 | 0.724 | 0.7292 | 0.7356 | 0.7423 | 0.737 | 0.7215 | 0.7256 | 0.7262 | 0.724 | 0.7185 | 0.726 | 0.733 | 0.7199 | 0.7209 | 0.7266 | 0.7335 | 0.7401 | 0.7444 | 0.7452 | 0.7318 | 0.7269 | 0.7315 | 0.7362 | 0.7382 | 0.7389 | 0.7425 | 0.7378 | 0.7301 | 0.7252 | 0.7298 | 0.7335 | 0.7289 | 0.7315 | 0.7335 | 0.7326 | 0.7411 | 0.7382 | 0.7235 | 0.7261 | 0.7261 | 0.726 | 0.7381 | 0.7302 | 0.7195 | 0.7368 | 0.735 | 0.7311 | 0.7363 | 0.7251 | 0.7244 | 0.7454 | 0.7366 | 0.7266 | 0.7179 | 0.7153 | 0.7251 | 0.741 | 0.7297 | 0.7217 | 0.7187 | 0.7283 | 0.7359 | 0.7393 | 0.7339 | 0.7309 | 0.7276 | 0.7229 | 0.7088 | 0.7102 | 0.7298 | 0.7052 | 0.7062 | 0.726 | 0.7252 | 0.727 | 0.7276 | 0.7166 | 0.7135 | 0.7172 | 0.7312 | 0.7255 | 0.7193 | 0.7195 | 0.7185 | 0.7201 | 0.7253 | 0.7252 | 0.7269 | 0.7294 | 0.7248
752 | 0.7382 | 0.7481 | 0.7313 | 0.7326 | 0.7346 | 0.7326 | 0.7269 | 0.7304 | 0.7433 | 0.7394 | 0.733 | 0.727 | 0.7384 | 0.7404 | 0.7345 | 0.7161 | 0.7237 | 0.7365 | 0.7401 | 0.7351 | 0.732 | 0.7345 | 0.7264 | 0.7238 | 0.7281 | 0.7198 | 0.7249 | 0.7378 | 0.7274 | 0.7328 | 0.7424 | 0.7331 | 0.7331 | 0.73 | 0.7111 | 0.7171 | 0.7258 | 0.7298 | 0.7168 | 0.7143 | 0.7262 | 0.7139 | 0.7192 | 0.7371 | 0.7389 | 0.7387 | 0.737 | 0.7342 | 0.7173 | 0.7065 | 0.727 | 0.7321 | 0.732 | 0.729 | 0.7345 | 0.735 | 0.7283 | 0.7198 | 0.7261 | 0.7439 | 0.7448 | 0.7337 | 0.7209 | 0.7354 | 0.7286 | 0.7224 | 0.742 | 0.7423 | 0.7364 | 0.7281 | 0.7323 | 0.7338 | 0.7294 | 0.7347 | 0.7297 | 0.7178 | 0.7377 | 0.7398 | 0.7326 | 0.7359 | 0.735 | 0.7322 | 0.7288 | 0.7343 | 0.7331 | 0.714 | 0.7129 | 0.724 | 0.7484 | 0.7429 | 0.7382 | 0.7347 | 0.7275 | 0.7167 | 0.7077 | 0.7245 | 0.7378 | 0.7426 | 0.7252 | 0.7253 | 0.7238 | 0.7087 | 0.7232 | 0.7277 | 0.7112 | 0.7219 | 0.7291 | 0.7307 | 0.7236 | 0.7245 | 0.7319 | 0.7451 | 0.7411 | 0.7292 | 0.7187 | 0.7128 | 0.7172 | 0.7419 | 0.7309 | 0.7252 | 0.736 | 0.7433 | 0.7336 | 0.7079 | 0.7341 | 0.7455 | 0.7454 | 0.7407 | 0.7314 | 0.7216 | 0.7184 | 0.722 | 0.7238 | 0.716 | 0.722 | 0.7356 | 0.7571 | 0.7461 | 0.7295 | 0.71 | 0.7195 | 0.72 | 0.7153 | 0.7242 | 0.7357 | 0.7407 | 0.7141 | 0.7238 | 0.7383 | 0.7335 | 0.7286 | 0.7203 | 0.7066 | 0.7122 | 0.7211 | 0.7318 | 0.7313 | 0.7224 | 0.7094 | 0.7235 | 0.7351 | 0.7419 | 0.7344 | 0.7361 | 0.7344 | 0.7149 | 0.718 | 0.728 | 0.7417 | 0.7205 | 0.7141 | 0.7302 | 0.7319 | 0.7315 | 0.7294 | 0.7275
753 | 0.7437 | 0.7363 | 0.7227 | 0.7219 | 0.7274 | 0.7393 | 0.7166 | 0.7202 | 0.7523 | 0.7335 | 0.7351 | 0.7472 | 0.7258 | 0.7298 | 0.7444 | 0.7492 | 0.7452 | 0.7405 | 0.7416 | 0.7279 | 0.7206 | 0.728 | 0.7182 | 0.7173 | 0.7281 | 0.7364 | 0.7331 | 0.7211 | 0.7119 | 0.7255 | 0.7449 | 0.7363 | 0.7398 | 0.742 | 0.73 | 0.7362 | 0.7374 | 0.7233 | 0.716 | 0.717 | 0.7271 | 0.7348 | 0.7314 | 0.721 | 0.7328 | 0.7341 | 0.7293 | 0.7243 | 0.7203 | 0.7198 | 0.728 | 0.7369 | 0.7353 | 0.715 | 0.7344 | 0.7406 | 0.7256 | 0.7396 | 0.7375 | 0.7225 | 0.7237 | 0.7177 | 0.7128 | 0.7339 | 0.7408 | 0.742 | 0.7431 | 0.7378 | 0.7333 | 0.7332 | 0.7318 | 0.7277 | 0.7204 | 0.7163 | 0.7175 | 0.7241 | 0.7381 | 0.736 | 0.7269 | 0.7346 | 0.7293 | 0.721 | 0.7207 | 0.714 | 0.7097 | 0.7132 | 0.7227 | 0.7347 | 0.7489 | 0.7429 | 0.7323 | 0.7187 | 0.7182 | 0.7127 | 0.706 | 0.7125 | 0.728 | 0.7406 | 0.7312 | 0.7336 | 0.7346 | 0.7257 | 0.737 | 0.7367 | 0.7149 | 0.7068 | 0.7088 | 0.7204 | 0.7309 | 0.7391 | 0.7426 | 0.7256 | 0.7234 | 0.7253 | 0.7172 | 0.7121 | 0.7177 | 0.7454 | 0.7358 | 0.7315 | 0.7443 | 0.7243 | 0.7087 | 0.7003 | 0.7111 | 0.7157 | 0.7171 | 0.7281 | 0.7267 | 0.7213 | 0.7239 | 0.7245 | 0.723 | 0.7182 | 0.7226 | 0.7254 | 0.7225 | 0.7251 | 0.7234 | 0.7171 | 0.7337 | 0.7315 | 0.7184 | 0.7314 | 0.7432 | 0.7481 | 0.7267 | 0.7149 | 0.7131 | 0.7282 | 0.7435 | 0.7462 | 0.728 | 0.7137 | 0.7183 | 0.7438 | 0.7351 | 0.7264 | 0.7196 | 0.73 | 0.739 | 0.7445 | 0.7385 | 0.7371 | 0.7369 | 0.7355 | 0.7292 | 0.7237 | 0.7215 | 0.7308 | 0.734 | 0.7283 | 0.7258 | 0.7344 | 0.7494 | 0.7359
754 | 0.7385 | 0.7339 | 0.7363 | 0.7246 | 0.7166 | 0.7182 | 0.7269 | 0.7319 | 0.7325 | 0.7263 | 0.7219 | 0.7174 | 0.7026 | 0.7125 | 0.7286 | 0.7193 | 0.7243 | 0.7276 | 0.7145 | 0.7186 | 0.7256 | 0.7322 | 0.7221 | 0.7157 | 0.7151 | 0.7286 | 0.7301 | 0.7222 | 0.7159 | 0.7248 | 0.7361 | 0.7224 | 0.7238 | 0.7266 | 0.7192 | 0.7314 | 0.7351 | 0.7171 | 0.7124 | 0.7103 | 0.7101 | 0.7289 | 0.7361 | 0.7326 | 0.7166 | 0.7158 | 0.7225 | 0.7241 | 0.7167 | 0.7128 | 0.7284 | 0.726 | 0.7216 | 0.7212 | 0.7089 | 0.7029 | 0.7064 | 0.7082 | 0.7142 | 0.7246 | 0.7442 | 0.7338 | 0.7084 | 0.6993 | 0.7281 | 0.7548 | 0.7327 | 0.7362 | 0.7381 | 0.7251 | 0.7118 | 0.7161 | 0.7436 | 0.7349 | 0.7359 | 0.7451 | 0.7374 | 0.7243 | 0.7111 | 0.7153 | 0.7069 | 0.7001 | 0.7149 | 0.7119 | 0.7046 | 0.6983 | 0.7043 | 0.7216 | 0.7521 | 0.7388 | 0.723 | 0.7067 | 0.6996 | 0.7022 | 0.7108 | 0.7161 | 0.7162 | 0.7113 | 0.6976 | 0.7224 | 0.7384 | 0.7131 | 0.7191 | 0.7221 | 0.7141 | 0.7097 | 0.7091 | 0.7126 | 0.7217 | 0.7317 | 0.7409 | 0.7405 | 0.7357 | 0.7281 | 0.7185 | 0.7192 | 0.7269 | 0.743 | 0.7284 | 0.7172 | 0.7187 | 0.7235 | 0.7235 | 0.7176 | 0.7009 | 0.709 | 0.732 | 0.7279 | 0.7254 | 0.7211 | 0.7073 | 0.7042 | 0.7092 | 0.7252 | 0.7141 | 0.7107 | 0.7276 | 0.7253 | 0.7278 | 0.7369 | 0.7313 | 0.7244 | 0.7166 | 0.7112 | 0.703 | 0.6966 | 0.7032 | 0.7182 | 0.7321 | 0.7351 | 0.7255 | 0.7157 | 0.71 | 0.7266 | 0.7325 | 0.7241 | 0.7231 | 0.716 | 0.7062 | 0.7185 | 0.7272 | 0.7305 | 0.72 | 0.7224 | 0.7289 | 0.7339 | 0.7222 | 0.7101 | 0.7034 | 0.7262 | 0.7317 | 0.7122 | 0.7174 | 0.7179 | 0.715 | 0.7198
755 | 0.735 | 0.7504 | 0.7354 | 0.7273 | 0.7234 | 0.724 | 0.7153 | 0.7167 | 0.7288 | 0.7199 | 0.7269 | 0.7405 | 0.7152 | 0.7194 | 0.7352 | 0.7365 | 0.7375 | 0.7391 | 0.7423 | 0.7389 | 0.7274 | 0.7049 | 0.7148 | 0.7202 | 0.718 | 0.7436 | 0.7402 | 0.7178 | 0.7291 | 0.7306 | 0.7282 | 0.7332 | 0.7329 | 0.7317 | 0.7333 | 0.7275 | 0.7261 | 0.7345 | 0.7383 | 0.7379 | 0.7329 | 0.7311 | 0.7364 | 0.7454 | 0.7359 | 0.7285 | 0.7227 | 0.7183 | 0.7223 | 0.7289 | 0.7341 | 0.7296 | 0.7224 | 0.7143 | 0.7325 | 0.7437 | 0.7431 | 0.754 | 0.7505 | 0.7358 | 0.7393 | 0.7394 | 0.7388 | 0.7447 | 0.7288 | 0.7191 | 0.7517 | 0.7561 | 0.7514 | 0.7427 | 0.7352 | 0.7265 | 0.7161 | 0.7221 | 0.736 | 0.7534 | 0.7279 | 0.7246 | 0.734 | 0.7369 | 0.729 | 0.722 | 0.7326 | 0.7311 | 0.7294 | 0.7337 | 0.7402 | 0.7467 | 0.753 | 0.7479 | 0.7371 | 0.7229 | 0.737 | 0.7363 | 0.7271 | 0.7271 | 0.7161 | 0.7098 | 0.7349 | 0.7388 | 0.735 | 0.7273 | 0.7364 | 0.7397 | 0.731 | 0.724 | 0.7222 | 0.7251 | 0.7167 | 0.7126 | 0.7135 | 0.7255 | 0.7358 | 0.74 | 0.7259 | 0.7194 | 0.7183 | 0.7241 | 0.7239 | 0.7277 | 0.7392 | 0.747 | 0.7392 | 0.7163 | 0.7259 | 0.7332 | 0.7381 | 0.7377 | 0.737 | 0.7344 | 0.7252 | 0.7169 | 0.7157 | 0.7302 | 0.7313 | 0.7343 | 0.7442 | 0.7475 | 0.7454 | 0.7379 | 0.7324 | 0.7219 | 0.7111 | 0.7287 | 0.7437 | 0.7517 | 0.7368 | 0.7381 | 0.7419 | 0.7385 | 0.7242 | 0.7159 | 0.721 | 0.7005 | 0.7023 | 0.7317 | 0.7233 | 0.7228 | 0.7278 | 0.7217 | 0.7282 | 0.7378 | 0.73 | 0.7383 | 0.7441 | 0.728 | 0.7327 | 0.7376 | 0.7349 | 0.7424 | 0.7371 | 0.7149 | 0.7352 | 0.7403 | 0.7328 | 0.7293
756 | 0.739 | 0.7587 | 0.7658 | 0.7449 | 0.7305 | 0.734 | 0.7371 | 0.7382 | 0.7369 | 0.7272 | 0.7288 | 0.7377 | 0.7383 | 0.7337 | 0.7265 | 0.7195 | 0.7226 | 0.7295 | 0.7373 | 0.7247 | 0.7187 | 0.7291 | 0.7367 | 0.7382 | 0.7331 | 0.7247 | 0.7311 | 0.7453 | 0.7238 | 0.7175 | 0.72 | 0.724 | 0.7324 | 0.7395 | 0.7395 | 0.7394 | 0.7403 | 0.7429 | 0.7489 | 0.753 | 0.7542 | 0.7493 | 0.746 | 0.7452 | 0.7553 | 0.7501 | 0.7371 | 0.7289 | 0.7266 | 0.7271 | 0.7294 | 0.7326 | 0.7274 | 0.7069 | 0.7238 | 0.7362 | 0.7383 | 0.7508 | 0.7509 | 0.7407 | 0.7382 | 0.7378 | 0.7381 | 0.7357 | 0.7369 | 0.7397 | 0.7432 | 0.7523 | 0.752 | 0.7312 | 0.7298 | 0.7346 | 0.7443 | 0.7404 | 0.7351 | 0.7291 | 0.7254 | 0.7273 | 0.7318 | 0.7316 | 0.7246 | 0.7188 | 0.7256 | 0.7304 | 0.735 | 0.7405 | 0.7306 | 0.7257 | 0.7304 | 0.7304 | 0.7394 | 0.7557 | 0.7472 | 0.736 | 0.7271 | 0.7442 | 0.7397 | 0.7323 | 0.7462 | 0.7417 | 0.7305 | 0.7166 | 0.727 | 0.7382 | 0.7448 | 0.7403 | 0.7338 | 0.7268 | 0.742 | 0.7528 | 0.7564 | 0.733 | 0.7329 | 0.7367 | 0.7149 | 0.7234 | 0.7351 | 0.733 | 0.7307 | 0.7337 | 0.7445 | 0.7429 | 0.733 | 0.7162 | 0.7344 | 0.7348 | 0.7243 | 0.7315 | 0.7324 | 0.7284 | 0.7181 | 0.7187 | 0.7244 | 0.7339 | 0.7213 | 0.714 | 0.7217 | 0.7176 | 0.7172 | 0.7219 | 0.7221 | 0.7333 | 0.7487 | 0.73 | 0.7261 | 0.7289 | 0.7269 | 0.7351 | 0.7434 | 0.7434 | 0.7331 | 0.7262 | 0.728 | 0.7314 | 0.7323 | 0.7302 | 0.726 | 0.7255 | 0.7291 | 0.7415 | 0.7355 | 0.7235 | 0.7306 | 0.7284 | 0.7262 | 0.7329 | 0.7475 | 0.7485 | 0.723 | 0.7405 | 0.7476 | 0.7363 | 0.7424 | 0.7414 | 0.7351 | 0.7348
757 | 0.7363 | 0.7452 | 0.7228 | 0.7166 | 0.7171 | 0.7234 | 0.7208 | 0.7223 | 0.729 | 0.7461 | 0.7417 | 0.7275 | 0.7581 | 0.7534 | 0.7345 | 0.7313 | 0.7346 | 0.7439 | 0.7623 | 0.7409 | 0.7234 | 0.7239 | 0.7313 | 0.7353 | 0.7347 | 0.7157 | 0.7182 | 0.7347 | 0.7253 | 0.742 | 0.7663 | 0.763 | 0.7438 | 0.7242 | 0.7181 | 0.7188 | 0.7249 | 0.7376 | 0.7283 | 0.7204 | 0.7171 | 0.7322 | 0.7322 | 0.7217 | 0.7287 | 0.7315 | 0.7271 | 0.7013 | 0.7135 | 0.7264 | 0.7015 | 0.7132 | 0.7273 | 0.7303 | 0.7321 | 0.7347 | 0.7384 | 0.7341 | 0.7267 | 0.7175 | 0.7156 | 0.7319 | 0.7542 | 0.7521 | 0.7319 | 0.7158 | 0.7324 | 0.7377 | 0.7352 | 0.7232 | 0.7425 | 0.7481 | 0.7304 | 0.7261 | 0.727 | 0.7315 | 0.7259 | 0.724 | 0.7241 | 0.7227 | 0.7209 | 0.7238 | 0.7415 | 0.7306 | 0.7218 | 0.7326 | 0.7161 | 0.7098 | 0.722 | 0.7378 | 0.7376 | 0.7232 | 0.725 | 0.7313 | 0.7396 | 0.7409 | 0.7294 | 0.7182 | 0.7255 | 0.7187 | 0.7168 | 0.7332 | 0.7398 | 0.7447 | 0.7495 | 0.7376 | 0.7272 | 0.7207 | 0.7463 | 0.7453 | 0.7292 | 0.7334 | 0.7371 | 0.7373 | 0.7261 | 0.7213 | 0.7187 | 0.717 | 0.7297 | 0.7395 | 0.7414 | 0.7414 | 0.7256 | 0.6951 | 0.716 | 0.7263 | 0.7295 | 0.7375 | 0.7272 | 0.7108 | 0.7065 | 0.7217 | 0.7415 | 0.7576 | 0.7289 | 0.7107 | 0.7227 | 0.7231 | 0.7224 | 0.7217 | 0.7309 | 0.7273 | 0.717 | 0.7325 | 0.7337 | 0.7272 | 0.7207 | 0.725 | 0.7318 | 0.735 | 0.7318 | 0.7277 | 0.7244 | 0.7346 | 0.7376 | 0.731 | 0.7276 | 0.7154 | 0.6995 | 0.7169 | 0.7242 | 0.7251 | 0.7238 | 0.7202 | 0.7196 | 0.7288 | 0.7207 | 0.7145 | 0.7184 | 0.7357 | 0.7388 | 0.7229 | 0.7311 | 0.7274 | 0.7154 | 0.723
758 | 0.7397 | 0.7506 | 0.7596 | 0.7379 | 0.7287 | 0.7473 | 0.731 | 0.7255 | 0.7343 | 0.7563 | 0.7514 | 0.7312 | 0.7446 | 0.7446 | 0.7381 | 0.7331 | 0.7401 | 0.7433 | 0.7271 | 0.7349 | 0.7388 | 0.7298 | 0.7525 | 0.7627 | 0.7555 | 0.7171 | 0.7122 | 0.7328 | 0.7442 | 0.7391 | 0.7284 | 0.7322 | 0.735 | 0.7401 | 0.7516 | 0.7453 | 0.7431 | 0.754 | 0.725 | 0.7115 | 0.7209 | 0.712 | 0.7218 | 0.7443 | 0.7398 | 0.7424 | 0.7501 | 0.7634 | 0.7396 | 0.7115 | 0.7111 | 0.7143 | 0.7188 | 0.7243 | 0.7325 | 0.7313 | 0.7181 | 0.7288 | 0.7407 | 0.7528 | 0.758 | 0.7488 | 0.7379 | 0.7599 | 0.7426 | 0.7175 | 0.7147 | 0.7301 | 0.7399 | 0.7306 | 0.7549 | 0.7617 | 0.7399 | 0.7132 | 0.7119 | 0.7316 | 0.7246 | 0.7261 | 0.7368 | 0.7685 | 0.7634 | 0.7499 | 0.7595 | 0.746 | 0.7314 | 0.727 | 0.7217 | 0.7281 | 0.7504 | 0.7382 | 0.7303 | 0.7276 | 0.7298 | 0.7283 | 0.7238 | 0.7164 | 0.7195 | 0.7257 | 0.727 | 0.7038 | 0.6842 | 0.6866 | 0.7172 | 0.7379 | 0.7378 | 0.7348 | 0.7371 | 0.7439 | 0.7251 | 0.7323 | 0.7508 | 0.7258 | 0.7376 | 0.7557 | 0.7338 | 0.7221 | 0.7176 | 0.7223 | 0.7266 | 0.7324 | 0.7403 | 0.7521 | 0.7504 | 0.7353 | 0.7453 | 0.7336 | 0.7119 | 0.7359 | 0.7404 | 0.7355 | 0.7329 | 0.7353 | 0.7425 | 0.7571 | 0.7404 | 0.7297 | 0.7378 | 0.7358 | 0.7382 | 0.7463 | 0.7453 | 0.7397 | 0.7317 | 0.7309 | 0.7266 | 0.7232 | 0.731 | 0.7309 | 0.7307 | 0.7368 | 0.7266 | 0.7226 | 0.7342 | 0.7201 | 0.72 | 0.7383 | 0.7218 | 0.7303 | 0.7543 | 0.7325 | 0.7296 | 0.7311 | 0.7055 | 0.7163 | 0.735 | 0.7402 | 0.7302 | 0.7193 | 0.7126 | 0.7202 | 0.7272 | 0.7316 | 0.7303 | 0.7244 | 0.7164 | 0.7247
759 | 0.7426 | 0.7349 | 0.7384 | 0.7506 | 0.7632 | 0.7743 | 0.7532 | 0.7374 | 0.7298 | 0.7291 | 0.7319 | 0.7369 | 0.7373 | 0.7448 | 0.7518 | 0.7423 | 0.7384 | 0.737 | 0.7372 | 0.7291 | 0.7228 | 0.7216 | 0.729 | 0.7324 | 0.7302 | 0.7133 | 0.7193 | 0.7408 | 0.738 | 0.7327 | 0.7299 | 0.7427 | 0.7442 | 0.7464 | 0.7607 | 0.7445 | 0.7319 | 0.7365 | 0.7431 | 0.7485 | 0.7524 | 0.7496 | 0.7443 | 0.7381 | 0.7434 | 0.7418 | 0.7368 | 0.7348 | 0.7272 | 0.7231 | 0.7345 | 0.7332 | 0.7324 | 0.7377 | 0.7455 | 0.7535 | 0.7613 | 0.744 | 0.7298 | 0.7194 | 0.7189 | 0.7218 | 0.7275 | 0.7363 | 0.7361 | 0.7354 | 0.7436 | 0.7468 | 0.743 | 0.7282 | 0.7385 | 0.7441 | 0.7394 | 0.7385 | 0.7375 | 0.7362 | 0.7348 | 0.742 | 0.7516 | 0.7451 | 0.7359 | 0.7312 | 0.7446 | 0.7495 | 0.7476 | 0.7369 | 0.7221 | 0.7225 | 0.7443 | 0.7465 | 0.7411 | 0.7289 | 0.7117 | 0.7023 | 0.7034 | 0.7365 | 0.7498 | 0.7533 | 0.7531 | 0.7471 | 0.7395 | 0.7319 | 0.7356 | 0.7425 | 0.7516 | 0.7335 | 0.7268 | 0.7328 | 0.7296 | 0.7493 | 0.7775 | 0.7577 | 0.7462 | 0.7358 | 0.7157 | 0.7255 | 0.7376 | 0.7342 | 0.7279 | 0.7311 | 0.7491 | 0.7464 | 0.7396 | 0.7303 | 0.7404 | 0.7426 | 0.7392 | 0.7373 | 0.7443 | 0.7516 | 0.7433 | 0.7295 | 0.7272 | 0.756 | 0.7423 | 0.731 | 0.7365 | 0.7415 | 0.7451 | 0.7471 | 0.7456 | 0.7421 | 0.739 | 0.7509 | 0.7408 | 0.7243 | 0.7299 | 0.7435 | 0.7496 | 0.7299 | 0.7266 | 0.73 | 0.7385 | 0.7411 | 0.7498 | 0.7659 | 0.7286 | 0.7241 | 0.7445 | 0.7466 | 0.7463 | 0.743 | 0.7322 | 0.7212 | 0.7143 | 0.7183 | 0.7242 | 0.7247 | 0.7153 | 0.7254 | 0.7354 | 0.7428 | 0.7499 | 0.7483 | 0.7398 | 0.7366
760 | 0.7431 | 0.7347 | 0.7212 | 0.7315 | 0.7351 | 0.7218 | 0.7183 | 0.728 | 0.7496 | 0.7301 | 0.7307 | 0.7445 | 0.7465 | 0.7306 | 0.7098 | 0.706 | 0.7274 | 0.7472 | 0.7417 | 0.7373 | 0.7292 | 0.7145 | 0.7302 | 0.7398 | 0.7399 | 0.7325 | 0.7369 | 0.7499 | 0.7546 | 0.7506 | 0.7431 | 0.741 | 0.7341 | 0.7283 | 0.7298 | 0.7348 | 0.7359 | 0.7291 | 0.7225 | 0.7267 | 0.7438 | 0.7442 | 0.7465 | 0.7478 | 0.7239 | 0.7253 | 0.7372 | 0.7308 | 0.7235 | 0.7191 | 0.7236 | 0.7515 | 0.758 | 0.7169 | 0.7176 | 0.7209 | 0.7222 | 0.7433 | 0.7352 | 0.705 | 0.7201 | 0.7362 | 0.7493 | 0.7438 | 0.7412 | 0.7348 | 0.7142 | 0.7329 | 0.7443 | 0.7236 | 0.73 | 0.7236 | 0.696 | 0.7196 | 0.732 | 0.7333 | 0.736 | 0.7433 | 0.7496 | 0.7362 | 0.7297 | 0.7276 | 0.7301 | 0.7374 | 0.7366 | 0.7177 | 0.7162 | 0.7256 | 0.7462 | 0.7343 | 0.7291 | 0.7313 | 0.7311 | 0.7306 | 0.7312 | 0.7408 | 0.7351 | 0.7292 | 0.7442 | 0.7468 | 0.7386 | 0.715 | 0.7254 | 0.7336 | 0.731 | 0.7281 | 0.7299 | 0.7357 | 0.7281 | 0.736 | 0.7502 | 0.7367 | 0.7347 | 0.7329 | 0.7124 | 0.7187 | 0.7273 | 0.7223 | 0.7199 | 0.7273 | 0.7487 | 0.742 | 0.7297 | 0.7144 | 0.7313 | 0.7304 | 0.7185 | 0.7225 | 0.7233 | 0.7243 | 0.7326 | 0.7311 | 0.7298 | 0.736 | 0.7304 | 0.7212 | 0.7096 | 0.7272 | 0.7323 | 0.7213 | 0.7322 | 0.7342 | 0.7311 | 0.7414 | 0.7416 | 0.7353 | 0.7248 | 0.7259 | 0.7302 | 0.7318 | 0.7321 | 0.7314 | 0.7294 | 0.7382 | 0.7348 | 0.7167 | 0.7147 | 0.7181 | 0.7258 | 0.7335 | 0.7327 | 0.7307 | 0.7438 | 0.7303 | 0.7164 | 0.7267 | 0.729 | 0.722 | 0.7015 | 0.7236 | 0.7285 | 0.7072 | 0.7167 | 0.7164 | 0.7093 | 0.7205
761 | 0.7491 | 0.7332 | 0.7464 | 0.7374 | 0.725 | 0.7136 | 0.7395 | 0.757 | 0.762 | 0.7378 | 0.7389 | 0.7544 | 0.7383 | 0.7323 | 0.733 | 0.7394 | 0.7611 | 0.7738 | 0.7514 | 0.7221 | 0.7149 | 0.7452 | 0.7418 | 0.7463 | 0.7622 | 0.769 | 0.7502 | 0.7176 | 0.7429 | 0.7442 | 0.736 | 0.7435 | 0.7314 | 0.727 | 0.7592 | 0.7514 | 0.7416 | 0.7428 | 0.7443 | 0.7482 | 0.7548 | 0.7278 | 0.7215 | 0.7311 | 0.7324 | 0.7355 | 0.74 | 0.7457 | 0.7519 | 0.7526 | 0.7377 | 0.7558 | 0.7663 | 0.75 | 0.7246 | 0.7139 | 0.7226 | 0.7338 | 0.7336 | 0.7241 | 0.7232 | 0.7263 | 0.7327 | 0.7434 | 0.741 | 0.7359 | 0.7383 | 0.7548 | 0.7626 | 0.7476 | 0.7396 | 0.7302 | 0.7178 | 0.722 | 0.7313 | 0.7426 | 0.7248 | 0.7285 | 0.744 | 0.7505 | 0.7536 | 0.7572 | 0.7669 | 0.7355 | 0.7132 | 0.7308 | 0.7201 | 0.7271 | 0.7631 | 0.7584 | 0.7454 | 0.7278 | 0.7433 | 0.7375 | 0.7207 | 0.7257 | 0.7411 | 0.7527 | 0.7374 | 0.7612 | 0.7718 | 0.7319 | 0.7177 | 0.7228 | 0.7502 | 0.7381 | 0.7232 | 0.709 | 0.7229 | 0.7472 | 0.7682 | 0.7202 | 0.7339 | 0.7612 | 0.7327 | 0.7269 | 0.7346 | 0.7572 | 0.7382 | 0.7214 | 0.7181 | 0.726 | 0.7223 | 0.7075 | 0.7406 | 0.7485 | 0.7398 | 0.7464 | 0.7603 | 0.7659 | 0.7267 | 0.7312 | 0.7392 | 0.7232 | 0.7048 | 0.7068 | 0.7421 | 0.7518 | 0.742 | 0.7142 | 0.7478 | 0.7666 | 0.7715 | 0.7559 | 0.7456 | 0.7407 | 0.7466 | 0.7513 | 0.7507 | 0.7376 | 0.7305 | 0.733 | 0.7492 | 0.7149 | 0.7035 | 0.723 | 0.7303 | 0.73 | 0.7241 | 0.7247 | 0.7469 | 0.7687 | 0.7365 | 0.7352 | 0.7464 | 0.7609 | 0.7494 | 0.7385 | 0.7389 | 0.7504 | 0.7615 | 0.7706 | 0.7517 | 0.7411 | 0.7379 | 0.7386
762 | 0.7529 | 0.768 | 0.7672 | 0.7662 | 0.7574 | 0.7363 | 0.7408 | 0.7441 | 0.7446 | 0.756 | 0.7606 | 0.7579 | 0.7375 | 0.7317 | 0.7327 | 0.7312 | 0.7467 | 0.7573 | 0.742 | 0.7314 | 0.7331 | 0.7527 | 0.7474 | 0.7385 | 0.7281 | 0.7369 | 0.7474 | 0.7566 | 0.7433 | 0.7466 | 0.756 | 0.7536 | 0.7437 | 0.7378 | 0.7489 | 0.7495 | 0.7447 | 0.7347 | 0.7443 | 0.7462 | 0.7367 | 0.7437 | 0.7494 | 0.7533 | 0.7491 | 0.7558 | 0.7612 | 0.7333 | 0.7376 | 0.748 | 0.7405 | 0.7466 | 0.7435 | 0.7184 | 0.7157 | 0.727 | 0.7526 | 0.7635 | 0.762 | 0.7497 | 0.734 | 0.741 | 0.7602 | 0.7709 | 0.7597 | 0.7494 | 0.766 | 0.7537 | 0.7397 | 0.7364 | 0.7557 | 0.7599 | 0.7405 | 0.7392 | 0.7357 | 0.7306 | 0.7384 | 0.7415 | 0.7412 | 0.7383 | 0.7543 | 0.7708 | 0.7635 | 0.7444 | 0.7301 | 0.7312 | 0.7426 | 0.7469 | 0.7397 | 0.754 | 0.7467 | 0.7202 | 0.7295 | 0.7218 | 0.7075 | 0.7233 | 0.7226 | 0.723 | 0.7501 | 0.7443 | 0.7309 | 0.721 | 0.7444 | 0.7538 | 0.7354 | 0.7272 | 0.7288 | 0.739 | 0.7307 | 0.7422 | 0.7612 | 0.7406 | 0.7372 | 0.7386 | 0.728 | 0.7298 | 0.7391 | 0.7564 | 0.7718 | 0.7788 | 0.7737 | 0.7628 | 0.7507 | 0.7377 | 0.7264 | 0.7361 | 0.7589 | 0.7625 | 0.7548 | 0.7429 | 0.7372 | 0.733 | 0.7359 | 0.7546 | 0.7411 | 0.7388 | 0.764 | 0.742 | 0.7228 | 0.7112 | 0.719 | 0.7228 | 0.7265 | 0.7535 | 0.751 | 0.7355 | 0.7317 | 0.735 | 0.7439 | 0.7607 | 0.7449 | 0.733 | 0.7387 | 0.753 | 0.7529 | 0.7356 | 0.7333 | 0.7314 | 0.7291 | 0.7181 | 0.734 | 0.759 | 0.7573 | 0.7513 | 0.7427 | 0.7312 | 0.7387 | 0.7453 | 0.7432 | 0.7446 | 0.7464 | 0.7481 | 0.7398 | 0.7299 | 0.7211 | 0.7357
763 | 0.7435 | 0.7404 | 0.7411 | 0.7578 | 0.7573 | 0.7253 | 0.7399 | 0.7409 | 0.725 | 0.725 | 0.728 | 0.7313 | 0.7203 | 0.7321 | 0.7516 | 0.7549 | 0.7423 | 0.7365 | 0.7608 | 0.741 | 0.7278 | 0.7383 | 0.7482 | 0.7473 | 0.7345 | 0.7305 | 0.7296 | 0.7296 | 0.7158 | 0.7319 | 0.7527 | 0.7255 | 0.7244 | 0.732 | 0.738 | 0.7447 | 0.7481 | 0.7456 | 0.7452 | 0.7423 | 0.7361 | 0.7266 | 0.7295 | 0.741 | 0.7369 | 0.7382 | 0.7423 | 0.7454 | 0.7297 | 0.7155 | 0.725 | 0.7483 | 0.7609 | 0.749 | 0.7501 | 0.7388 | 0.7106 | 0.7253 | 0.7382 | 0.7471 | 0.733 | 0.7295 | 0.7327 | 0.737 | 0.74 | 0.7433 | 0.7495 | 0.7454 | 0.7398 | 0.736 | 0.7503 | 0.748 | 0.7211 | 0.7051 | 0.7111 | 0.7343 | 0.7292 | 0.7301 | 0.7368 | 0.7534 | 0.7395 | 0.7216 | 0.7322 | 0.7319 | 0.7313 | 0.736 | 0.7204 | 0.7164 | 0.7318 | 0.7273 | 0.7162 | 0.7021 | 0.7344 | 0.7339 | 0.7173 | 0.7387 | 0.7388 | 0.7335 | 0.7408 | 0.7294 | 0.7203 | 0.7269 | 0.7425 | 0.7551 | 0.7612 | 0.7388 | 0.7267 | 0.7271 | 0.7338 | 0.7422 | 0.7503 | 0.749 | 0.7514 | 0.7487 | 0.722 | 0.7352 | 0.7511 | 0.7449 | 0.7413 | 0.741 | 0.7453 | 0.7449 | 0.7388 | 0.728 | 0.7476 | 0.7448 | 0.729 | 0.7416 | 0.7462 | 0.7433 | 0.7279 | 0.7277 | 0.7308 | 0.7305 | 0.7282 | 0.7276 | 0.7303 | 0.7066 | 0.7013 | 0.7185 | 0.7285 | 0.743 | 0.7578 | 0.7485 | 0.7407 | 0.7339 | 0.728 | 0.7257 | 0.7238 | 0.72 | 0.7243 | 0.7248 | 0.7161 | 0.7347 | 0.7412 | 0.7316 | 0.7358 | 0.7361 | 0.7324 | 0.7223 | 0.7198 | 0.7228 | 0.7316 | 0.7358 | 0.7389 | 0.7436 | 0.7452 | 0.7394 | 0.7222 | 0.7252 | 0.7283 | 0.7289 | 0.758 | 0.7486 | 0.7117 | 0.7265
764 | 0.7523 | 0.7578 | 0.7611 | 0.7555 | 0.7433 | 0.7234 | 0.7145 | 0.7238 | 0.7511 | 0.7674 | 0.767 | 0.7551 | 0.7497 | 0.7488 | 0.7506 | 0.754 | 0.7471 | 0.7461 | 0.7687 | 0.7496 | 0.7339 | 0.7359 | 0.7616 | 0.7639 | 0.7379 | 0.7232 | 0.7241 | 0.7357 | 0.7298 | 0.7499 | 0.7761 | 0.768 | 0.7684 | 0.7696 | 0.7653 | 0.7469 | 0.7393 | 0.7555 | 0.7399 | 0.7388 | 0.7586 | 0.7571 | 0.7585 | 0.7601 | 0.7408 | 0.7261 | 0.7185 | 0.7311 | 0.7176 | 0.7043 | 0.7191 | 0.7195 | 0.7283 | 0.7579 | 0.7666 | 0.7547 | 0.7203 | 0.7499 | 0.7574 | 0.7482 | 0.776 | 0.7577 | 0.7239 | 0.7506 | 0.7725 | 0.785 | 0.7761 | 0.7631 | 0.7484 | 0.7325 | 0.7449 | 0.745 | 0.7245 | 0.7044 | 0.722 | 0.77 | 0.7762 | 0.7765 | 0.7734 | 0.7725 | 0.7824 | 0.7791 | 0.7201 | 0.7367 | 0.7558 | 0.7397 | 0.742 | 0.7404 | 0.7301 | 0.757 | 0.763 | 0.7478 | 0.7297 | 0.7328 | 0.7481 | 0.7502 | 0.7446 | 0.7395 | 0.7468 | 0.7379 | 0.7309 | 0.7378 | 0.7548 | 0.7599 | 0.7455 | 0.7573 | 0.7583 | 0.747 | 0.7379 | 0.7413 | 0.75 | 0.7384 | 0.7483 | 0.7587 | 0.7342 | 0.7276 | 0.7243 | 0.7163 | 0.7533 | 0.7727 | 0.7546 | 0.7323 | 0.7154 | 0.7058 | 0.7342 | 0.7433 | 0.7392 | 0.7424 | 0.7392 | 0.7379 | 0.7564 | 0.7676 | 0.7695 | 0.755 | 0.7521 | 0.742 | 0.7169 | 0.7237 | 0.7297 | 0.7321 | 0.7328 | 0.7479 | 0.7665 | 0.7257 | 0.7267 | 0.7484 | 0.7646 | 0.7507 | 0.7383 | 0.7562 | 0.7498 | 0.7413 | 0.7377 | 0.7625 | 0.7666 | 0.7445 | 0.7229 | 0.7264 | 0.7481 | 0.7504 | 0.739 | 0.7205 | 0.7052 | 0.721 | 0.7346 | 0.7129 | 0.7304 | 0.7462 | 0.7437 | 0.7481 | 0.7545 | 0.7625 | 0.722 | 0.725 | 0.7599 | 0.7456
765 | 0.7392 | 0.7789 | 0.7543 | 0.7401 | 0.7386 | 0.7538 | 0.7291 | 0.7164 | 0.7199 | 0.7474 | 0.7396 | 0.7124 | 0.735 | 0.7257 | 0.7076 | 0.7193 | 0.7312 | 0.7337 | 0.7132 | 0.7154 | 0.7124 | 0.6942 | 0.7188 | 0.736 | 0.7405 | 0.7211 | 0.7243 | 0.7413 | 0.72 | 0.7357 | 0.7594 | 0.7317 | 0.7231 | 0.7243 | 0.7338 | 0.735 | 0.7296 | 0.7158 | 0.7188 | 0.7211 | 0.7208 | 0.7232 | 0.7256 | 0.7277 | 0.7267 | 0.7358 | 0.7416 | 0.7055 | 0.7024 | 0.7092 | 0.7081 | 0.707 | 0.711 | 0.7241 | 0.7358 | 0.7329 | 0.7123 | 0.7075 | 0.7118 | 0.7255 | 0.7587 | 0.753 | 0.7279 | 0.724 | 0.7295 | 0.7359 | 0.734 | 0.7419 | 0.7443 | 0.7315 | 0.7365 | 0.7415 | 0.7436 | 0.7439 | 0.7418 | 0.7388 | 0.7526 | 0.7398 | 0.7189 | 0.7437 | 0.7506 | 0.7474 | 0.7372 | 0.7305 | 0.7357 | 0.7623 | 0.7446 | 0.7307 | 0.7299 | 0.7158 | 0.7237 | 0.7496 | 0.7201 | 0.7287 | 0.7546 | 0.7287 | 0.7232 | 0.7271 | 0.732 | 0.6924 | 0.6734 | 0.7239 | 0.7304 | 0.7322 | 0.7371 | 0.7289 | 0.7142 | 0.6962 | 0.7293 | 0.7483 | 0.7516 | 0.7168 | 0.7329 | 0.7589 | 0.7342 | 0.7374 | 0.7344 | 0.6973 | 0.7274 | 0.7436 | 0.7224 | 0.7091 | 0.7047 | 0.709 | 0.711 | 0.7176 | 0.7269 | 0.7307 | 0.708 | 0.6849 | 0.7096 | 0.7098 | 0.7158 | 0.7537 | 0.7327 | 0.7183 | 0.7321 | 0.729 | 0.7185 | 0.7019 | 0.717 | 0.7228 | 0.7221 | 0.7269 | 0.7322 | 0.7332 | 0.7162 | 0.7231 | 0.7368 | 0.7468 | 0.7396 | 0.7252 | 0.7049 | 0.7158 | 0.7372 | 0.767 | 0.7378 | 0.7183 | 0.7089 | 0.7195 | 0.6984 | 0.6736 | 0.7095 | 0.7292 | 0.7313 | 0.7029 | 0.7077 | 0.7077 | 0.6865 | 0.7217 | 0.7394 | 0.7287 | 0.7419 | 0.7485 | 0.7478 | 0.7312
766 | 0.7375 | 0.775 | 0.7555 | 0.7266 | 0.7072 | 0.7049 | 0.7067 | 0.7171 | 0.7355 | 0.7327 | 0.7327 | 0.7338 | 0.7283 | 0.7271 | 0.7321 | 0.7524 | 0.757 | 0.7513 | 0.7334 | 0.732 | 0.7318 | 0.7283 | 0.7242 | 0.724 | 0.7283 | 0.7299 | 0.7315 | 0.7327 | 0.7287 | 0.7366 | 0.7456 | 0.7323 | 0.7279 | 0.7277 | 0.7304 | 0.7238 | 0.7245 | 0.7412 | 0.7228 | 0.7183 | 0.7347 | 0.7283 | 0.7324 | 0.7428 | 0.7328 | 0.7358 | 0.7429 | 0.7347 | 0.7225 | 0.7133 | 0.7168 | 0.7223 | 0.7282 | 0.7341 | 0.7122 | 0.7092 | 0.7328 | 0.7425 | 0.7373 | 0.722 | 0.7373 | 0.7461 | 0.7499 | 0.7493 | 0.7357 | 0.7245 | 0.7347 | 0.7485 | 0.7458 | 0.7103 | 0.7236 | 0.7384 | 0.7473 | 0.7374 | 0.7282 | 0.7219 | 0.738 | 0.7279 | 0.7074 | 0.7191 | 0.7297 | 0.7403 | 0.7522 | 0.7451 | 0.7356 | 0.7316 | 0.7276 | 0.7333 | 0.752 | 0.7446 | 0.7276 | 0.7047 | 0.7203 | 0.719 | 0.7086 | 0.7126 | 0.7318 | 0.7471 | 0.7288 | 0.7262 | 0.7241 | 0.7139 | 0.7165 | 0.7271 | 0.7462 | 0.7136 | 0.7002 | 0.7091 | 0.7213 | 0.7406 | 0.7588 | 0.7384 | 0.7337 | 0.7342 | 0.727 | 0.7348 | 0.7361 | 0.7119 | 0.7258 | 0.7397 | 0.7445 | 0.7381 | 0.7211 | 0.6956 | 0.727 | 0.7332 | 0.7244 | 0.7444 | 0.7385 | 0.7218 | 0.7151 | 0.7165 | 0.7254 | 0.746 | 0.7329 | 0.7202 | 0.7182 | 0.7353 | 0.7434 | 0.7398 | 0.7254 | 0.7265 | 0.7388 | 0.7468 | 0.7346 | 0.7142 | 0.7041 | 0.7156 | 0.7289 | 0.7275 | 0.731 | 0.7281 | 0.7128 | 0.7246 | 0.7349 | 0.7406 | 0.7241 | 0.7109 | 0.7035 | 0.7277 | 0.7274 | 0.7146 | 0.7077 | 0.7184 | 0.7271 | 0.7142 | 0.7338 | 0.7463 | 0.7333 | 0.724 | 0.7213 | 0.7261 | 0.731 | 0.7245 | 0.7107 | 0.7195
767 | 0.7408 | 0.7206 | 0.7265 | 0.7361 | 0.7378 | 0.7261 | 0.7326 | 0.7349 | 0.732 | 0.7467 | 0.7569 | 0.7585 | 0.72 | 0.7113 | 0.723 | 0.754 | 0.7575 | 0.756 | 0.7657 | 0.7383 | 0.725 | 0.7453 | 0.7533 | 0.7485 | 0.731 | 0.7437 | 0.7404 | 0.7244 | 0.7073 | 0.7262 | 0.7546 | 0.7403 | 0.7354 | 0.7372 | 0.7475 | 0.7276 | 0.7161 | 0.7299 | 0.7181 | 0.7026 | 0.686 | 0.7144 | 0.7438 | 0.7676 | 0.7318 | 0.7271 | 0.7367 | 0.7302 | 0.7173 | 0.704 | 0.6964 | 0.7167 | 0.7254 | 0.7021 | 0.7345 | 0.7414 | 0.7098 | 0.6971 | 0.7108 | 0.7429 | 0.7188 | 0.722 | 0.7348 | 0.7136 | 0.7071 | 0.7058 | 0.7026 | 0.719 | 0.7367 | 0.7479 | 0.7441 | 0.7358 | 0.7242 | 0.7193 | 0.7206 | 0.7276 | 0.7427 | 0.728 | 0.6994 | 0.6968 | 0.7141 | 0.7297 | 0.7135 | 0.6972 | 0.6976 | 0.7307 | 0.7374 | 0.7491 | 0.7721 | 0.7465 | 0.7324 | 0.7304 | 0.7219 | 0.725 | 0.7339 | 0.7313 | 0.7291 | 0.7349 | 0.7663 | 0.7533 | 0.7258 | 0.6946 | 0.712 | 0.726 | 0.7241 | 0.7233 | 0.7199 | 0.714 | 0.7162 | 0.7296 | 0.7449 | 0.7223 | 0.7228 | 0.7261 | 0.7007 | 0.7274 | 0.7479 | 0.7176 | 0.7303 | 0.7442 | 0.7497 | 0.7359 | 0.7322 | 0.7409 | 0.7626 | 0.773 | 0.7723 | 0.7516 | 0.7269 | 0.7113 | 0.736 | 0.7467 | 0.7435 | 0.7184 | 0.7358 | 0.7487 | 0.7417 | 0.7404 | 0.7279 | 0.7036 | 0.7247 | 0.7347 | 0.7351 | 0.7275 | 0.7376 | 0.748 | 0.7213 | 0.7231 | 0.7312 | 0.7308 | 0.7156 | 0.7054 | 0.7085 | 0.714 | 0.7273 | 0.7487 | 0.7146 | 0.7059 | 0.7148 | 0.6937 | 0.7123 | 0.7415 | 0.7197 | 0.7293 | 0.7412 | 0.7296 | 0.7135 | 0.7145 | 0.7474 | 0.7453 | 0.7347 | 0.7181 | 0.7212 | 0.7239 | 0.7257 | 0.7237
768 | 0.7436 | 0.7481 | 0.7495 | 0.7408 | 0.7432 | 0.7657 | 0.7433 | 0.7351 | 0.7449 | 0.7436 | 0.7538 | 0.7664 | 0.7314 | 0.7398 | 0.7589 | 0.7323 | 0.7352 | 0.7405 | 0.7269 | 0.7212 | 0.7192 | 0.7209 | 0.7422 | 0.7458 | 0.7282 | 0.7376 | 0.7438 | 0.744 | 0.7123 | 0.7116 | 0.7243 | 0.7205 | 0.74 | 0.7569 | 0.7462 | 0.7176 | 0.7139 | 0.7595 | 0.7499 | 0.7376 | 0.7284 | 0.7308 | 0.7411 | 0.7554 | 0.7462 | 0.7409 | 0.7414 | 0.7579 | 0.7384 | 0.7175 | 0.7306 | 0.7225 | 0.7169 | 0.7244 | 0.7209 | 0.7262 | 0.7439 | 0.756 | 0.7529 | 0.7364 | 0.7199 | 0.7209 | 0.7321 | 0.7406 | 0.7304 | 0.7226 | 0.7426 | 0.7408 | 0.7385 | 0.7454 | 0.7446 | 0.7394 | 0.73 | 0.7231 | 0.73 | 0.7472 | 0.7413 | 0.7418 | 0.7429 | 0.7263 | 0.7124 | 0.7079 | 0.7288 | 0.7173 | 0.7141 | 0.7446 | 0.732 | 0.7331 | 0.7604 | 0.7539 | 0.7365 | 0.7112 | 0.7103 | 0.7207 | 0.734 | 0.7179 | 0.7333 | 0.7546 | 0.7503 | 0.7214 | 0.6966 | 0.6955 | 0.732 | 0.7507 | 0.7352 | 0.729 | 0.7177 | 0.7012 | 0.6967 | 0.7059 | 0.7232 | 0.7309 | 0.7338 | 0.7351 | 0.7392 | 0.7346 | 0.7384 | 0.7672 | 0.7555 | 0.742 | 0.7359 | 0.7301 | 0.7224 | 0.713 | 0.7176 | 0.714 | 0.7063 | 0.7129 | 0.7098 | 0.7062 | 0.7189 | 0.7153 | 0.7152 | 0.7357 | 0.7412 | 0.7461 | 0.7544 | 0.7306 | 0.7182 | 0.7214 | 0.7312 | 0.7448 | 0.7602 | 0.7662 | 0.752 | 0.7301 | 0.7206 | 0.7127 | 0.709 | 0.7149 | 0.7378 | 0.7454 | 0.7221 | 0.7151 | 0.7321 | 0.7741 | 0.7202 | 0.7104 | 0.7336 | 0.7277 | 0.73 | 0.7353 | 0.7345 | 0.7535 | 0.769 | 0.7566 | 0.7235 | 0.7125 | 0.7481 | 0.7721 | 0.7749 | 0.7534 | 0.7634 | 0.7612 | 0.7492 | 0.7421
769 | 0.7532 | 0.744 | 0.7331 | 0.7466 | 0.7509 | 0.7343 | 0.7467 | 0.7482 | 0.7368 | 0.7399 | 0.7422 | 0.7432 | 0.7398 | 0.7361 | 0.7322 | 0.728 | 0.7318 | 0.7372 | 0.7398 | 0.7418 | 0.7377 | 0.724 | 0.745 | 0.7557 | 0.752 | 0.7551 | 0.7564 | 0.7562 | 0.7559 | 0.7516 | 0.7493 | 0.7642 | 0.7741 | 0.7766 | 0.7644 | 0.7486 | 0.746 | 0.7674 | 0.7407 | 0.7399 | 0.7753 | 0.748 | 0.74 | 0.7459 | 0.7345 | 0.7526 | 0.7779 | 0.7593 | 0.7428 | 0.729 | 0.7207 | 0.7305 | 0.7424 | 0.7501 | 0.7612 | 0.7616 | 0.7482 | 0.7762 | 0.7809 | 0.7673 | 0.7818 | 0.7708 | 0.7497 | 0.7551 | 0.7557 | 0.7545 | 0.7533 | 0.781 | 0.7873 | 0.7392 | 0.7521 | 0.7559 | 0.7376 | 0.7507 | 0.7406 | 0.7142 | 0.7566 | 0.7501 | 0.7208 | 0.7344 | 0.7313 | 0.7239 | 0.7253 | 0.7378 | 0.75 | 0.7556 | 0.7443 | 0.7443 | 0.7626 | 0.7676 | 0.7543 | 0.7268 | 0.7476 | 0.7521 | 0.7473 | 0.7528 | 0.7622 | 0.7686 | 0.7592 | 0.7656 | 0.7602 | 0.7204 | 0.7446 | 0.7556 | 0.7331 | 0.7286 | 0.7233 | 0.7164 | 0.7199 | 0.7419 | 0.7703 | 0.7578 | 0.7588 | 0.7664 | 0.7739 | 0.7664 | 0.7556 | 0.7477 | 0.754 | 0.7526 | 0.7364 | 0.7615 | 0.7577 | 0.7234 | 0.7592 | 0.7669 | 0.7568 | 0.7709 | 0.7754 | 0.7686 | 0.7383 | 0.7484 | 0.7573 | 0.7334 | 0.7497 | 0.7603 | 0.7497 | 0.7392 | 0.7417 | 0.7581 | 0.7425 | 0.7448 | 0.7579 | 0.748 | 0.7443 | 0.7401 | 0.7208 | 0.738 | 0.7608 | 0.7659 | 0.7498 | 0.7422 | 0.7562 | 0.7449 | 0.7484 | 0.7707 | 0.7461 | 0.7354 | 0.7358 | 0.7341 | 0.7268 | 0.7217 | 0.7395 | 0.7495 | 0.7497 | 0.7317 | 0.7249 | 0.7236 | 0.7277 | 0.7422 | 0.7576 | 0.7728 | 0.773 | 0.7603 | 0.7392 | 0.7432
770 | 0.7402 | 0.7266 | 0.7182 | 0.7414 | 0.7573 | 0.7529 | 0.7358 | 0.7192 | 0.7055 | 0.7401 | 0.745 | 0.7317 | 0.7465 | 0.7287 | 0.7125 | 0.7688 | 0.7583 | 0.7358 | 0.7392 | 0.739 | 0.7349 | 0.7256 | 0.7258 | 0.7311 | 0.7404 | 0.6973 | 0.6975 | 0.7275 | 0.7167 | 0.7234 | 0.7356 | 0.7303 | 0.7341 | 0.7411 | 0.7475 | 0.7549 | 0.7533 | 0.7359 | 0.7237 | 0.74 | 0.7892 | 0.7364 | 0.7116 | 0.7116 | 0.7309 | 0.7162 | 0.6919 | 0.7122 | 0.7291 | 0.7329 | 0.7047 | 0.6892 | 0.6824 | 0.6856 | 0.7074 | 0.7274 | 0.7426 | 0.7325 | 0.7428 | 0.7676 | 0.7494 | 0.7572 | 0.7741 | 0.7584 | 0.7551 | 0.75 | 0.7259 | 0.7496 | 0.7553 | 0.7048 | 0.7118 | 0.7297 | 0.7525 | 0.7303 | 0.727 | 0.7425 | 0.7683 | 0.7597 | 0.7329 | 0.7251 | 0.7202 | 0.7219 | 0.7399 | 0.7499 | 0.7538 | 0.7502 | 0.7651 | 0.7561 | 0.7116 | 0.7479 | 0.7502 | 0.719 | 0.7139 | 0.7099 | 0.7108 | 0.7363 | 0.7306 | 0.7167 | 0.7208 | 0.7055 | 0.7 | 0.7267 | 0.7215 | 0.7203 | 0.7321 | 0.7275 | 0.7165 | 0.7012 | 0.7141 | 0.7451 | 0.7776 | 0.7385 | 0.7253 | 0.723 | 0.7155 | 0.7161 | 0.7158 | 0.7075 | 0.7283 | 0.7464 | 0.7535 | 0.749 | 0.7199 | 0.6685 | 0.7065 | 0.7213 | 0.7224 | 0.75 | 0.7618 | 0.7588 | 0.7313 | 0.7368 | 0.7446 | 0.7333 | 0.7241 | 0.7088 | 0.6831 | 0.7064 | 0.7113 | 0.6934 | 0.7515 | 0.7578 | 0.7285 | 0.7295 | 0.7327 | 0.7312 | 0.7066 | 0.7089 | 0.724 | 0.7472 | 0.7175 | 0.7047 | 0.7378 | 0.7433 | 0.7406 | 0.7313 | 0.7182 | 0.7169 | 0.7247 | 0.7289 | 0.7216 | 0.7095 | 0.7057 | 0.717 | 0.7249 | 0.7094 | 0.7068 | 0.7064 | 0.7052 | 0.712 | 0.7215 | 0.7331 | 0.732 | 0.7316 | 0.7312 | 0.7259
771 | 0.739 | 0.7214 | 0.7222 | 0.7468 | 0.7565 | 0.7363 | 0.7468 | 0.7511 | 0.7475 | 0.7693 | 0.7714 | 0.7597 | 0.7538 | 0.7394 | 0.7298 | 0.7564 | 0.7703 | 0.7689 | 0.7406 | 0.7422 | 0.7477 | 0.7507 | 0.737 | 0.7432 | 0.7722 | 0.731 | 0.7309 | 0.7571 | 0.7271 | 0.7191 | 0.7298 | 0.7673 | 0.7708 | 0.763 | 0.7567 | 0.7668 | 0.7731 | 0.7669 | 0.7362 | 0.723 | 0.7338 | 0.7689 | 0.7834 | 0.78 | 0.7656 | 0.7488 | 0.7324 | 0.7244 | 0.715 | 0.7108 | 0.7227 | 0.7053 | 0.6996 | 0.7264 | 0.7351 | 0.7393 | 0.7404 | 0.7245 | 0.7223 | 0.7319 | 0.7414 | 0.7314 | 0.7162 | 0.7331 | 0.7561 | 0.77 | 0.751 | 0.7624 | 0.7603 | 0.7182 | 0.7441 | 0.77 | 0.7845 | 0.7578 | 0.7199 | 0.6805 | 0.7394 | 0.7704 | 0.7832 | 0.7935 | 0.7624 | 0.7285 | 0.7413 | 0.752 | 0.7543 | 0.7415 | 0.7225 | 0.7154 | 0.7255 | 0.7347 | 0.7393 | 0.7407 | 0.7622 | 0.7635 | 0.7507 | 0.7347 | 0.7358 | 0.7451 | 0.7571 | 0.7444 | 0.7366 | 0.7537 | 0.7703 | 0.7774 | 0.7712 | 0.7755 | 0.7506 | 0.6997 | 0.7336 | 0.7585 | 0.772 | 0.7528 | 0.7396 | 0.7322 | 0.7349 | 0.7312 | 0.7221 | 0.7058 | 0.7202 | 0.7344 | 0.7409 | 0.7581 | 0.74 | 0.6869 | 0.7187 | 0.7483 | 0.7695 | 0.7409 | 0.7328 | 0.7372 | 0.7486 | 0.7345 | 0.7279 | 0.7578 | 0.754 | 0.7464 | 0.7427 | 0.7314 | 0.7142 | 0.6922 | 0.7142 | 0.7294 | 0.7411 | 0.7668 | 0.7698 | 0.7604 | 0.7491 | 0.7415 | 0.7462 | 0.7791 | 0.7515 | 0.7386 | 0.7705 | 0.7646 | 0.7443 | 0.7116 | 0.7192 | 0.7267 | 0.7318 | 0.7146 | 0.7217 | 0.7356 | 0.7202 | 0.7566 | 0.7878 | 0.7562 | 0.7508 | 0.7497 | 0.746 | 0.7491 | 0.7492 | 0.7446 | 0.7628 | 0.7568 | 0.7336 | 0.7429
772 | 0.7539 | 0.7401 | 0.7481 | 0.7389 | 0.7382 | 0.7554 | 0.7387 | 0.7362 | 0.7509 | 0.7575 | 0.7704 | 0.7799 | 0.7277 | 0.7321 | 0.7595 | 0.7626 | 0.7751 | 0.7776 | 0.7479 | 0.7352 | 0.7443 | 0.7833 | 0.7501 | 0.7362 | 0.7501 | 0.7534 | 0.7589 | 0.7649 | 0.7583 | 0.7576 | 0.7618 | 0.7721 | 0.7722 | 0.7696 | 0.7693 | 0.7603 | 0.7459 | 0.7252 | 0.73 | 0.7428 | 0.762 | 0.7527 | 0.7657 | 0.7897 | 0.743 | 0.7357 | 0.749 | 0.7533 | 0.7469 | 0.7365 | 0.7264 | 0.7492 | 0.7573 | 0.726 | 0.7437 | 0.7488 | 0.7323 | 0.7671 | 0.7799 | 0.7731 | 0.7654 | 0.7535 | 0.7435 | 0.7536 | 0.738 | 0.7296 | 0.7707 | 0.7681 | 0.7576 | 0.7522 | 0.7536 | 0.7544 | 0.7534 | 0.7491 | 0.7359 | 0.7171 | 0.7257 | 0.7203 | 0.7146 | 0.755 | 0.7654 | 0.7639 | 0.7658 | 0.7658 | 0.7605 | 0.7455 | 0.7487 | 0.7487 | 0.7414 | 0.7723 | 0.7728 | 0.7442 | 0.7352 | 0.7328 | 0.7393 | 0.7732 | 0.7669 | 0.7455 | 0.7328 | 0.7473 | 0.7546 | 0.7306 | 0.7649 | 0.7776 | 0.7458 | 0.7662 | 0.7662 | 0.7438 | 0.7516 | 0.7445 | 0.7294 | 0.7304 | 0.7558 | 0.7766 | 0.7402 | 0.7383 | 0.743 | 0.7381 | 0.7305 | 0.7327 | 0.7501 | 0.7556 | 0.7452 | 0.7207 | 0.7541 | 0.7653 | 0.7613 | 0.7681 | 0.7582 | 0.7383 | 0.7129 | 0.7293 | 0.7453 | 0.7293 | 0.7425 | 0.7455 | 0.7234 | 0.7497 | 0.7499 | 0.7179 | 0.7359 | 0.7362 | 0.7262 | 0.7404 | 0.7385 | 0.7315 | 0.7384 | 0.7415 | 0.7453 | 0.7545 | 0.7707 | 0.7639 | 0.7172 | 0.7433 | 0.7518 | 0.7331 | 0.741 | 0.7561 | 0.7758 | 0.7844 | 0.7714 | 0.7502 | 0.7466 | 0.7511 | 0.7544 | 0.7473 | 0.753 | 0.7549 | 0.7454 | 0.767 | 0.7723 | 0.7536 | 0.7281 | 0.7238 | 0.7372 | 0.7486
773 | 0.7587 | 0.7314 | 0.7265 | 0.7477 | 0.765 | 0.7689 | 0.7354 | 0.7294 | 0.7539 | 0.7442 | 0.7379 | 0.7353 | 0.7414 | 0.7119 | 0.6786 | 0.7027 | 0.7365 | 0.7619 | 0.7587 | 0.7275 | 0.7254 | 0.7782 | 0.7565 | 0.7484 | 0.7621 | 0.7658 | 0.7639 | 0.7568 | 0.7442 | 0.7372 | 0.7305 | 0.7122 | 0.7198 | 0.7428 | 0.7815 | 0.771 | 0.7554 | 0.7491 | 0.7588 | 0.7588 | 0.7455 | 0.7565 | 0.7567 | 0.7482 | 0.741 | 0.7501 | 0.7592 | 0.7258 | 0.7476 | 0.7711 | 0.7403 | 0.7429 | 0.7658 | 0.8108 | 0.7714 | 0.7563 | 0.7818 | 0.7555 | 0.7441 | 0.7433 | 0.7068 | 0.715 | 0.7426 | 0.7322 | 0.7487 | 0.7677 | 0.7637 | 0.7717 | 0.7691 | 0.7413 | 0.7445 | 0.745 | 0.7368 | 0.7559 | 0.7659 | 0.7658 | 0.7494 | 0.7543 | 0.7657 | 0.7393 | 0.719 | 0.7135 | 0.7465 | 0.7496 | 0.7342 | 0.6984 | 0.7173 | 0.7423 | 0.7656 | 0.7325 | 0.724 | 0.7409 | 0.765 | 0.7615 | 0.741 | 0.729 | 0.7224 | 0.7193 | 0.7197 | 0.7357 | 0.7344 | 0.6874 | 0.7143 | 0.7378 | 0.7396 | 0.7328 | 0.7297 | 0.7302 | 0.7174 | 0.7315 | 0.7553 | 0.7226 | 0.7237 | 0.7351 | 0.7263 | 0.7144 | 0.7207 | 0.7706 | 0.7533 | 0.742 | 0.7559 | 0.75 | 0.738 | 0.7226 | 0.7644 | 0.7681 | 0.7445 | 0.7279 | 0.7307 | 0.7342 | 0.7038 | 0.7153 | 0.7375 | 0.7536 | 0.7096 | 0.6764 | 0.6781 | 0.7235 | 0.7341 | 0.7046 | 0.7669 | 0.775 | 0.7463 | 0.7526 | 0.7752 | 0.7955 | 0.7718 | 0.7622 | 0.7682 | 0.8012 | 0.7879 | 0.773 | 0.7713 | 0.7305 | 0.7168 | 0.7375 | 0.7204 | 0.7203 | 0.7343 | 0.7498 | 0.758 | 0.7515 | 0.7003 | 0.7318 | 0.7773 | 0.7811 | 0.7483 | 0.7292 | 0.7479 | 0.7515 | 0.7455 | 0.7298 | 0.7236 | 0.7228 | 0.7274 | 0.7418
774 | 0.723 | 0.7098 | 0.7764 | 0.7405 | 0.7082 | 0.7098 | 0.7283 | 0.7293 | 0.7116 | 0.7218 | 0.7182 | 0.7073 | 0.7176 | 0.7235 | 0.7253 | 0.7207 | 0.7387 | 0.7548 | 0.7471 | 0.7571 | 0.7583 | 0.7403 | 0.7366 | 0.7417 | 0.7547 | 0.7214 | 0.7057 | 0.7062 | 0.727 | 0.7316 | 0.7276 | 0.7247 | 0.7549 | 0.7715 | 0.7237 | 0.708 | 0.7263 | 0.7915 | 0.7504 | 0.7067 | 0.6729 | 0.6984 | 0.7038 | 0.6969 | 0.7292 | 0.7416 | 0.7413 | 0.7354 | 0.7214 | 0.7074 | 0.7014 | 0.7254 | 0.7469 | 0.7517 | 0.7489 | 0.7437 | 0.7366 | 0.7247 | 0.7217 | 0.7265 | 0.7343 | 0.7404 | 0.7451 | 0.7477 | 0.742 | 0.7326 | 0.7223 | 0.721 | 0.7184 | 0.709 | 0.7039 | 0.709 | 0.7268 | 0.7285 | 0.7353 | 0.7464 | 0.7501 | 0.7393 | 0.724 | 0.7333 | 0.7381 | 0.7379 | 0.7285 | 0.7237 | 0.7128 | 0.6874 | 0.6951 | 0.7162 | 0.7494 | 0.7412 | 0.7337 | 0.728 | 0.7201 | 0.7128 | 0.7062 | 0.7012 | 0.6953 | 0.6986 | 0.7329 | 0.7311 | 0.7215 | 0.7168 | 0.7024 | 0.6946 | 0.6984 | 0.7264 | 0.734 | 0.7194 | 0.7065 | 0.712 | 0.7253 | 0.7058 | 0.7163 | 0.734 | 0.727 | 0.7357 | 0.7401 | 0.7232 | 0.7276 | 0.7437 | 0.7721 | 0.7746 | 0.7435 | 0.682 | 0.7213 | 0.7151 | 0.6827 | 0.7079 | 0.711 | 0.7008 | 0.6838 | 0.7067 | 0.7395 | 0.7655 | 0.7099 | 0.7 | 0.7874 | 0.7434 | 0.7171 | 0.7219 | 0.7311 | 0.7536 | 0.7791 | 0.7473 | 0.7346 | 0.7344 | 0.7449 | 0.7323 | 0.7221 | 0.7382 | 0.7284 | 0.7155 | 0.7068 | 0.7321 | 0.7407 | 0.7266 | 0.6982 | 0.6888 | 0.6945 | 0.6972 | 0.7254 | 0.76 | 0.7606 | 0.7372 | 0.7157 | 0.7218 | 0.7095 | 0.7027 | 0.7127 | 0.7138 | 0.7185 | 0.7287 | 0.7241 | 0.726 | 0.732 | 0.7232
775 | 0.7478 | 0.7562 | 0.7646 | 0.7587 | 0.7438 | 0.7187 | 0.7533 | 0.7632 | 0.7439 | 0.7555 | 0.7621 | 0.76 | 0.7201 | 0.7215 | 0.7334 | 0.7031 | 0.6982 | 0.7134 | 0.7568 | 0.7652 | 0.767 | 0.7686 | 0.7543 | 0.7487 | 0.7537 | 0.7306 | 0.7292 | 0.742 | 0.7269 | 0.736 | 0.7522 | 0.7416 | 0.7479 | 0.7572 | 0.759 | 0.7489 | 0.7399 | 0.7374 | 0.7189 | 0.7223 | 0.7535 | 0.7305 | 0.7331 | 0.7529 | 0.7371 | 0.7446 | 0.7563 | 0.7256 | 0.7332 | 0.7457 | 0.7307 | 0.7333 | 0.7418 | 0.7533 | 0.7845 | 0.7763 | 0.7173 | 0.7415 | 0.7553 | 0.7562 | 0.7194 | 0.7195 | 0.7448 | 0.7826 | 0.775 | 0.7514 | 0.7334 | 0.7591 | 0.7708 | 0.7357 | 0.7347 | 0.7395 | 0.7462 | 0.7219 | 0.7251 | 0.7531 | 0.7723 | 0.755 | 0.722 | 0.7281 | 0.7178 | 0.7146 | 0.7558 | 0.7375 | 0.7227 | 0.7463 | 0.739 | 0.7321 | 0.7313 | 0.7693 | 0.7623 | 0.7149 | 0.7311 | 0.7367 | 0.7337 | 0.7226 | 0.7058 | 0.6985 | 0.7295 | 0.7149 | 0.7079 | 0.7443 | 0.7658 | 0.7634 | 0.7295 | 0.7189 | 0.7188 | 0.7281 | 0.7377 | 0.754 | 0.7686 | 0.7423 | 0.7478 | 0.7619 | 0.7527 | 0.7615 | 0.7646 | 0.7422 | 0.7215 | 0.726 | 0.7675 | 0.7538 | 0.7347 | 0.7142 | 0.7205 | 0.7322 | 0.7488 | 0.7726 | 0.7622 | 0.7366 | 0.7194 | 0.7224 | 0.7352 | 0.7559 | 0.729 | 0.7186 | 0.7486 | 0.7366 | 0.7269 | 0.7237 | 0.733 | 0.7286 | 0.7131 | 0.6916 | 0.7028 | 0.7285 | 0.7431 | 0.7556 | 0.7601 | 0.7465 | 0.7283 | 0.7244 | 0.7454 | 0.7612 | 0.7603 | 0.7409 | 0.7208 | 0.7197 | 0.7335 | 0.7438 | 0.7629 | 0.7758 | 0.7422 | 0.7393 | 0.7409 | 0.7256 | 0.7037 | 0.7091 | 0.765 | 0.7805 | 0.7687 | 0.7286 | 0.7406 | 0.7551 | 0.7684 | 0.7513
776 | 0.7565 | 0.7755 | 0.7624 | 0.7709 | 0.7733 | 0.7605 | 0.7336 | 0.726 | 0.7395 | 0.7508 | 0.7545 | 0.7509 | 0.7349 | 0.7312 | 0.7397 | 0.7713 | 0.7594 | 0.7378 | 0.7289 | 0.7185 | 0.7177 | 0.7327 | 0.738 | 0.7471 | 0.7609 | 0.7638 | 0.7731 | 0.7801 | 0.7199 | 0.7241 | 0.7555 | 0.7518 | 0.7431 | 0.7362 | 0.7385 | 0.745 | 0.746 | 0.7357 | 0.7143 | 0.7108 | 0.7295 | 0.6819 | 0.6894 | 0.7392 | 0.7634 | 0.7436 | 0.7091 | 0.7224 | 0.7339 | 0.732 | 0.6951 | 0.723 | 0.7515 | 0.7541 | 0.7552 | 0.7467 | 0.727 | 0.7452 | 0.7725 | 0.8032 | 0.7832 | 0.7751 | 0.7738 | 0.7701 | 0.7461 | 0.7292 | 0.7553 | 0.7746 | 0.7758 | 0.7458 | 0.7643 | 0.7752 | 0.7679 | 0.7637 | 0.7541 | 0.7422 | 0.7641 | 0.7634 | 0.7586 | 0.809 | 0.7979 | 0.7709 | 0.7764 | 0.7332 | 0.7279 | 0.8224 | 0.7713 | 0.7378 | 0.7546 | 0.8009 | 0.797 | 0.7464 | 0.734 | 0.7639 | 0.8126 | 0.8017 | 0.7761 | 0.7526 | 0.757 | 0.7328 | 0.7092 | 0.7037 | 0.7834 | 0.8263 | 0.7965 | 0.7953 | 0.769 | 0.7208 | 0.7726 | 0.7883 | 0.7782 | 0.763 | 0.766 | 0.7709 | 0.7518 | 0.7386 | 0.7297 | 0.7268 | 0.7437 | 0.7617 | 0.7766 | 0.7572 | 0.7605 | 0.7891 | 0.7951 | 0.7525 | 0.6895 | 0.7453 | 0.75 | 0.74 | 0.7724 | 0.7924 | 0.7904 | 0.7463 | 0.7378 | 0.7509 | 0.7879 | 0.7702 | 0.7409 | 0.7062 | 0.7811 | 0.7733 | 0.71 | 0.7065 | 0.7072 | 0.7206 | 0.777 | 0.7915 | 0.7833 | 0.7544 | 0.7385 | 0.7335 | 0.7418 | 0.7325 | 0.7404 | 0.7692 | 0.7218 | 0.7193 | 0.7528 | 0.781 | 0.7886 | 0.7738 | 0.7142 | 0.7259 | 0.7566 | 0.7689 | 0.7593 | 0.7548 | 0.7679 | 0.7475 | 0.7451 | 0.7689 | 0.7515 | 0.7391 | 0.733 | 0.7458
777 | 0.7361 | 0.7455 | 0.7425 | 0.7328 | 0.7245 | 0.7202 | 0.7334 | 0.746 | 0.7564 | 0.7552 | 0.7505 | 0.7459 | 0.7626 | 0.741 | 0.7196 | 0.776 | 0.7744 | 0.7677 | 0.797 | 0.7681 | 0.7426 | 0.7397 | 0.7769 | 0.7874 | 0.7644 | 0.746 | 0.7346 | 0.7312 | 0.748 | 0.7522 | 0.7436 | 0.7114 | 0.736 | 0.7655 | 0.7567 | 0.7377 | 0.7232 | 0.7197 | 0.7275 | 0.7469 | 0.778 | 0.7072 | 0.7144 | 0.7728 | 0.7108 | 0.6944 | 0.7094 | 0.7481 | 0.7285 | 0.6959 | 0.6889 | 0.7369 | 0.7643 | 0.7324 | 0.7395 | 0.7357 | 0.7134 | 0.7201 | 0.7119 | 0.6974 | 0.7638 | 0.769 | 0.7501 | 0.7951 | 0.7892 | 0.7648 | 0.7455 | 0.7464 | 0.747 | 0.7374 | 0.746 | 0.7461 | 0.732 | 0.725 | 0.7338 | 0.7555 | 0.7625 | 0.7663 | 0.7632 | 0.734 | 0.7364 | 0.744 | 0.7257 | 0.7103 | 0.7071 | 0.7259 | 0.759 | 0.7829 | 0.7918 | 0.747 | 0.7297 | 0.7413 | 0.7691 | 0.7493 | 0.7094 | 0.7429 | 0.7184 | 0.6888 | 0.725 | 0.7377 | 0.7232 | 0.6655 | 0.6929 | 0.7245 | 0.743 | 0.7401 | 0.7225 | 0.6932 | 0.7107 | 0.7406 | 0.7691 | 0.7326 | 0.7391 | 0.7533 | 0.7221 | 0.7221 | 0.7208 | 0.6944 | 0.7294 | 0.7581 | 0.7626 | 0.7624 | 0.7368 | 0.6873 | 0.7179 | 0.7263 | 0.7217 | 0.7432 | 0.7431 | 0.7293 | 0.7065 | 0.724 | 0.7484 | 0.759 | 0.7398 | 0.7334 | 0.7565 | 0.7404 | 0.7284 | 0.7253 | 0.7532 | 0.7477 | 0.7211 | 0.7283 | 0.7494 | 0.7715 | 0.7676 | 0.7699 | 0.7679 | 0.7497 | 0.722 | 0.7159 | 0.7485 | 0.7235 | 0.7297 | 0.7766 | 0.7729 | 0.7767 | 0.7828 | 0.7519 | 0.7347 | 0.7314 | 0.7537 | 0.753 | 0.7473 | 0.7505 | 0.7401 | 0.7402 | 0.7641 | 0.7576 | 0.7543 | 0.7587 | 0.7624 | 0.7634 | 0.7615 | 0.7536
778 | 0.7468 | 0.7261 | 0.7814 | 0.7389 | 0.7079 | 0.7217 | 0.752 | 0.7534 | 0.7247 | 0.7372 | 0.7524 | 0.7635 | 0.7292 | 0.7202 | 0.7275 | 0.7478 | 0.7315 | 0.7146 | 0.7267 | 0.7343 | 0.748 | 0.7727 | 0.7435 | 0.7274 | 0.7306 | 0.7077 | 0.7223 | 0.7597 | 0.7348 | 0.7365 | 0.7443 | 0.7161 | 0.7513 | 0.7852 | 0.7589 | 0.7334 | 0.7266 | 0.7515 | 0.7578 | 0.7442 | 0.709 | 0.6838 | 0.6991 | 0.7429 | 0.7399 | 0.7422 | 0.7384 | 0.693 | 0.6568 | 0.6572 | 0.7493 | 0.7892 | 0.7708 | 0.6713 | 0.7175 | 0.751 | 0.7503 | 0.7517 | 0.7483 | 0.741 | 0.7357 | 0.7442 | 0.7521 | 0.7176 | 0.7515 | 0.7888 | 0.7585 | 0.7575 | 0.7556 | 0.7384 | 0.7275 | 0.725 | 0.7325 | 0.7553 | 0.7766 | 0.79 | 0.7211 | 0.7127 | 0.742 | 0.7695 | 0.7417 | 0.7101 | 0.7404 | 0.7409 | 0.7284 | 0.7062 | 0.7036 | 0.7066 | 0.7137 | 0.7531 | 0.7424 | 0.688 | 0.7201 | 0.7309 | 0.7274 | 0.7243 | 0.7103 | 0.7017 | 0.7266 | 0.725 | 0.7056 | 0.6645 | 0.714 | 0.7521 | 0.753 | 0.7328 | 0.7257 | 0.7319 | 0.7128 | 0.7196 | 0.7386 | 0.7201 | 0.7201 | 0.7155 | 0.6641 | 0.6776 | 0.7009 | 0.7003 | 0.7168 | 0.728 | 0.7273 | 0.7639 | 0.7668 | 0.7344 | 0.7774 | 0.7865 | 0.7707 | 0.7569 | 0.7517 | 0.7467 | 0.7256 | 0.725 | 0.7298 | 0.7319 | 0.724 | 0.7308 | 0.7638 | 0.7477 | 0.7375 | 0.7386 | 0.7488 | 0.7617 | 0.7702 | 0.7267 | 0.7132 | 0.7184 | 0.7343 | 0.7465 | 0.7525 | 0.7461 | 0.7359 | 0.7218 | 0.7025 | 0.7151 | 0.7307 | 0.7466 | 0.7477 | 0.739 | 0.7273 | 0.7645 | 0.7664 | 0.7489 | 0.7354 | 0.7653 | 0.7832 | 0.7288 | 0.6842 | 0.6934 | 0.7932 | 0.7607 | 0.7461 | 0.7705 | 0.7433 | 0.7434 | 0.7631 | 0.7473
779 | 0.7519 | 0.784 | 0.7886 | 0.7122 | 0.6648 | 0.6852 | 0.732 | 0.7446 | 0.7213 | 0.7509 | 0.7456 | 0.7156 | 0.6935 | 0.6968 | 0.7118 | 0.7216 | 0.7233 | 0.7253 | 0.7346 | 0.7287 | 0.7264 | 0.7344 | 0.7354 | 0.7273 | 0.7103 | 0.7349 | 0.7073 | 0.6479 | 0.678 | 0.7041 | 0.7241 | 0.7281 | 0.763 | 0.7859 | 0.7511 | 0.7173 | 0.7041 | 0.7258 | 0.7588 | 0.7681 | 0.7477 | 0.7288 | 0.7391 | 0.7706 | 0.7768 | 0.7728 | 0.7506 | 0.6723 | 0.6987 | 0.752 | 0.7688 | 0.7494 | 0.7302 | 0.7264 | 0.7064 | 0.709 | 0.7416 | 0.7029 | 0.7139 | 0.7647 | 0.7662 | 0.7482 | 0.7266 | 0.7445 | 0.7021 | 0.6737 | 0.7536 | 0.7639 | 0.7542 | 0.7394 | 0.7131 | 0.6995 | 0.7044 | 0.6984 | 0.6875 | 0.6765 | 0.7208 | 0.7341 | 0.7233 | 0.6882 | 0.6983 | 0.7306 | 0.7717 | 0.7441 | 0.7083 | 0.693 | 0.7645 | 0.7949 | 0.754 | 0.7661 | 0.7662 | 0.7512 | 0.7041 | 0.6719 | 0.659 | 0.7032 | 0.7684 | 0.8105 | 0.748 | 0.7346 | 0.7265 | 0.7003 | 0.7343 | 0.7687 | 0.79 | 0.7347 | 0.6944 | 0.6752 | 0.6887 | 0.7495 | 0.822 | 0.7583 | 0.7683 | 0.7878 | 0.7163 | 0.6976 | 0.6981 | 0.7054 | 0.7239 | 0.73 | 0.7149 | 0.7397 | 0.7328 | 0.6908 | 0.6701 | 0.6856 | 0.7241 | 0.7342 | 0.7309 | 0.7158 | 0.6828 | 0.7094 | 0.7296 | 0.6908 | 0.661 | 0.6737 | 0.7515 | 0.7439 | 0.7329 | 0.7256 | 0.7247 | 0.7271 | 0.7304 | 0.7211 | 0.7183 | 0.7198 | 0.7246 | 0.7321 | 0.7412 | 0.7516 | 0.7467 | 0.7293 | 0.6967 | 0.7135 | 0.7476 | 0.7959 | 0.7356 | 0.7168 | 0.7318 | 0.748 | 0.7695 | 0.7779 | 0.7187 | 0.7343 | 0.7588 | 0.7359 | 0.7279 | 0.7296 | 0.7428 | 0.7442 | 0.7409 | 0.7336 | 0.7363 | 0.7401 | 0.7441 | 0.7399
780 | 0.7713 | 0.7737 | 0.8019 | 0.7867 | 0.7454 | 0.6752 | 0.7861 | 0.807 | 0.7237 | 0.7519 | 0.7368 | 0.6991 | 0.7334 | 0.7737 | 0.7972 | 0.7423 | 0.7778 | 0.8121 | 0.7676 | 0.7747 | 0.7947 | 0.8199 | 0.7502 | 0.7555 | 0.851 | 0.8022 | 0.733 | 0.6615 | 0.7141 | 0.7392 | 0.761 | 0.8312 | 0.8156 | 0.7744 | 0.7447 | 0.7584 | 0.756 | 0.7102 | 0.7513 | 0.7592 | 0.7175 | 0.7457 | 0.781 | 0.8133 | 0.7592 | 0.7686 | 0.7911 | 0.7072 | 0.7302 | 0.7568 | 0.6798 | 0.757 | 0.8071 | 0.7453 | 0.7243 | 0.7301 | 0.7636 | 0.7564 | 0.754 | 0.7575 | 0.775 | 0.7684 | 0.7527 | 0.7649 | 0.7946 | 0.8118 | 0.7737 | 0.7729 | 0.7691 | 0.7425 | 0.7869 | 0.809 | 0.79 | 0.7476 | 0.7599 | 0.8146 | 0.7772 | 0.7478 | 0.727 | 0.7255 | 0.7555 | 0.7873 | 0.7827 | 0.7334 | 0.7037 | 0.7357 | 0.7704 | 0.7666 | 0.7102 | 0.7483 | 0.7762 | 0.79 | 0.7801 | 0.7147 | 0.6346 | 0.6945 | 0.7488 | 0.7821 | 0.7554 | 0.7394 | 0.7195 | 0.6853 | 0.7288 | 0.7505 | 0.7231 | 0.6884 | 0.7048 | 0.7693 | 0.7426 | 0.7268 | 0.7181 | 0.7074 | 0.7138 | 0.7155 | 0.672 | 0.7217 | 0.7839 | 0.8092 | 0.7879 | 0.7764 | 0.7909 | 0.7607 | 0.7238 | 0.686 | 0.7531 | 0.7515 | 0.7039 | 0.694 | 0.7134 | 0.7293 | 0.6767 | 0.6738 | 0.7081 | 0.7918 | 0.7569 | 0.7302 | 0.7524 | 0.7433 | 0.7257 | 0.7034 | 0.7721 | 0.8103 | 0.8117 | 0.7019 | 0.7088 | 0.7493 | 0.6753 | 0.6918 | 0.7363 | 0.7721 | 0.7777 | 0.7573 | 0.7047 | 0.7323 | 0.7787 | 0.838 | 0.7892 | 0.732 | 0.6796 | 0.739 | 0.7572 | 0.7586 | 0.7891 | 0.7788 | 0.7521 | 0.7217 | 0.7524 | 0.7858 | 0.8003 | 0.7948 | 0.7841 | 0.7696 | 0.7786 | 0.7641 | 0.7347 | 0.7557